## 25-180-08
레디믹스트 콘크리트 배합설계서
1. 설계조건 ( 규격 : |  |  |  |  | 25 | ­ | 180 | ­ | 8 | )
(40mm 골재를 레미콘 회사에서는 25mm골재를 사용)(40-180-8 ~ 25-180-8)
설계기준강도 (Fck) | [5 empty] | 180 |  | kgf/㎠ |  | 굵은골재 최대치수 | [5 empty] | 25 |  | m/m
슬 럼 프 | [5 empty] | 8 |  | ㎝ |  | 공 기 량 | [5 empty] | 4.5 |  | %
표 준 편 차 ( σ ) | [5 empty] | 23.08 |  | kgf/㎠ |  | 변 동 계 수 ( V ) | [5 empty] | 10.4 |  | %
할 증 계 수 ( α ) | [5 empty] | 1.23 |  |  |  | 잔 골 재 흡 수 율 | [5 empty] | 1.5 |  | %
잔 골 재 비 중 | [5 empty] | 2.58 |  |  |  | 굵은골재 흡 수 율 | [5 empty] | 0.8 |  | %
굵 은 골 재 비 중 | [5 empty] | 2.7 |  |  |  | 시 멘 트 비 중 | [5 empty] | 3.05
잔 골 재 조 립 율 | [5 empty] | 2.8 |  |  |  | 혼 화 제 종 류 | [5 empty] | AE감수제 표준형
2. 배합강도 결정
제 1조건 : |  |  | Fcr ≥ Fck ＋ 1.64s(kg/㎠)
[9 empty] | = | 180 | ＋ | 1.64 | × | 23.08 | ≒ | 218
제 2조건 : |  |  | Fcr ≥0.85 Fck ＋ 3s(kg/㎠)
[9 empty] | = | 0.85 | × | 180 | ＋ | 3 | × | 23.08 | ≒ | 222
※ S |  | : | 압축강도의 표준편차(kgf/㎠)
※ 배합강도의 결정은 두 식에 의한 값중 큰값을 적용함
배 합 강 도 |  |  |  |  | : | (Fcr) |  | = | 222 |  | (Kgf/㎠)
3. 물.시멘트비(W/C) 결정
1) 압축강도에 소요되는 W/C
| f28 |  | = |  | -74 |  | + |  | 162 |  | C/W | 에서 구한다.
| 222 |  | = |  | -74 |  | + |  | 162 |  | C/W
| W/C |  | = |  | ( | 162 | ÷( | 74 | + | 222 | )) | ×100 |  | = | 54.7 |  | %
2) 기상작용이 심하지 않고 빙점이하로 내려가는 경우가 드문경우 | [14 empty] | 60 | %이하
3) 수밀성에 소요되는 W/C= | [6 empty] | 55 | %이하를 표준으로 한다.
4) 내구성에 소요되는 W/C= | [6 empty] | 55%~60% |  | 로 한다.
| ∴ | W/C값은 1),2),3),4) 를 만족하는 최하의 값 | [9 empty] | W/C | = | 54.7 |  | %로 한다.
4. R.C 시방서를 참고조건으로 한다.
| W/C | = | 55 | % | 슬럼프 : |  | 8 | cm | 조립률 : |  | 2.8
굵은골재최대치수 |  |  |  | S / A |  |  |  | W |  |  |  | AIR |  |  |  | 비 고
25 |  |  |  | 43 |  |  |  | 160 |  |  |  | 5
1) 잔골재율(S/A)결정
조 건 |  |  |  |  | 보 정 치 | [11 empty] | 값(%)
조 립 율 |  |  |  |  | ( | 2.8 | - | 2.8 | ) | ÷ | 0.1 | × | 0.5 |  |  |  | 0
W / C |  |  |  |  | ( | 0.55 |  | - | 0.55 |  | ) | ÷ | 0.05 |  |  |  | 0
공 기 량 |  |  |  |  | ( | 4.5 |  | - | 5 |  | ) | × | -0.75 |  |  |  | 0.38
쇄석을 사용할경우 | [7 empty] | 3 |  | ~ |  | 5 |  |  |  |  | 3
S/A |  |  |  |  | 43 | + | 0 | + | 0 |  | + | 0.38 |  | + | 3 |  | 46.4
2) 단위수량(W) 결정
조 건 |  |  |  |  | 보 정 치 | [11 empty] | 값(%)
슬 럼 프 |  |  |  |  | ( | 8 | - | 8 | ) | × | 0.012 |  | × | 160 |  |  | 0
공 기 량 |  |  |  |  | ( | 4.5 | - | 5 | ) | × | -0.03 |  | × | 160 |  |  | 2.4
쇄석을 사용할경우 | [7 empty] | 9 |  | ~ |  | 15 |  |  |  |  | 9
S/A |  |  |  |  | ( | 46.4 |  | - | 43 |  | ) | × | 1.5 |  |  |  | 5.1
W |  |  |  |  | 160 | + | 0 | + | 2.4 |  | + | 9 | + | 5.1 |  |  | 176.5
5. 시방배합 산출
- | 단위시멘트량 결정 |  |  |  | : | 추정식에서 구한 W/C = |  |  |  |  | 54.7 | %에서 W= |  | 176.5 |  | Kg | 이므로
[5 empty] | C = | 176.5 |  | ÷ | 0.55 |  | = | 321 |  | Kg
- | 시멘트 용적 : |  |  |  | C = | 321 |  | ÷ | 3.05 |  | = | 105 |  | L
- | 공기 연행량 : | [10 empty] | 30 |  | L
- | 전골재의 용적 : |  |  |  | 1 - | ( | 0.105 |  | + | 0.1765 |  | + | 0.03 |  | ) | = | 0.6885 |  | ㎥
- | 잔골재의 용적 : |  |  |  | 0.6885 |  | × | 0.464 |  | = | 0.319 |  | ㎥
- | 굵은골재의 용적 : |  |  |  | 0.6885 |  | - | 0.319 |  | = | 0.37 |  | ㎥
- | 잔골재의 중량 : |  |  |  | 0.319 |  | × | 2.58 |  | × | 1000 |  | = | 823 |  | Kg
- | 굵은골재의 중량 : |  |  |  | 0.37 |  | × | 2.7 |  | × | 1000 |  | = | 999 |  | Kg
- | 혼화제의 중량 : |  |  |  | 321 |  | × | 0.003 |  | = | 0.963 |  | Kg
6. 시험 비비기
(1) 제 1 시험 배치
1) 배합표
구 분 |  | W/C |  | 슬 럼 프 |  | S / A |  | 단위재료량(Kg/㎥) | [9 empty] | 비 고
|  | (%) |  |  |  | (cm) |  | C |  | W |  | S |  | G |  | AD
1 | ㎥ | [6 empty] | 321 |  | 176.5 |  | 823 |  | 999 |  | 0.963
40L |  | 54.7 |  | 8 |  | 46.4 |  | 12.84 |  | 7.06 |  | 32.92 |  | 39.96 |  | 0.03852
2) 시험결과
슬럼프(cm) |  |  |  |  | 공 기 량 (%) |  |  |  |  | 워커빌리티 |  |  |  |  | 비 고 |  |  |  |  | 166
11 |  |  |  |  | 5.5 |  |  |  |  | 불 량 | [9 empty] | 46.45
ㄱ) S/A 보정
조 건 |  |  |  |  | 보 정 치 | [11 empty] | 값(%)
1차 결정치 | [16 empty] | 46.4
슬 럼 프 |  |  |  |  | 보정하지 않는다. | [11 empty] | 0
공 기 량 |  |  |  |  | ( | 4.5 |  | - | 5.5 |  | ) | × | 0.75 |  |  |  | -0.75
S/A | [5 empty] | 46.4 |  | + | 0 |  | + |  | -0.75 |  |  |  | 45.7
ㄴ) W 보정
조 건 |  |  |  |  | 보 정 치 | [11 empty] | 값(%)
1차 결정치 | [16 empty] | 176.5
슬 럼 프 |  |  |  |  | ( | 8 | - | 11 | ) | × | 0.012 |  | × | 176.5 |  |  | -6.35
공 기 량 |  |  |  |  | ( | 4.5 | - | 5.5 | ) | × | 0.03 |  | × | 176.5 |  |  | -5.3
S / A |  |  |  |  | ( | 45.7 |  | - | 46.4 |  | ) |  | × | 1.5 |  |  | -1.05
W | [5 empty] | 176.5 |  | + | -6.35 |  | + | -5.3 |  | + | -1.05 |  | 163.8
ㄷ) 2차 시방배합 산출
- | 단위시멘트량 결정 |  |  |  | : | 추정식에서 구한 W/C = |  |  |  |  | 54.7 | %에서 W= |  | 163.8 |  | Kg | 이므로
[5 empty] | C = | 163.8 |  | ÷ | 0.55 |  | = | 298 |  | Kg
- | 시멘트 용적 : |  |  |  | C = | 298 |  | ÷ | 3.05 |  | = | 98 |  | L
- | 공기 연행량 : | [10 empty] | 30 |  | L
- | 전골재의 용적 : |  |  |  | 1 - | ( | 0.098 |  | + | 0.1638 |  | + | 0.03 |  | ) | = | 0.7082 |  | ㎥
- | 잔골재의 용적 : |  |  |  | 0.7082 |  | × | 0.457 |  | = | 0.324 |  | ㎥
- | 굵은골재의 용적 : |  |  |  | 0.7082 |  | - | 0.324 |  | = | 0.384 |  | ㎥
- | 잔골재의 중량 : |  |  |  | 0.324 |  | × | 2.58 |  | × | 1000 |  | = | 836 |  | Kg
- | 굵은골재의 중량 : |  |  |  | 0.384 |  | × | 2.7 |  | × | 1000 |  | = | 1037 |  | Kg
- | 혼화제의 중량 : |  |  |  | 298 |  | × | 0.003 |  | = | 0.894 |  | Kg
(2) 제2배치시험
1) 배합표
구 분 |  | W/C |  | 슬 럼 프 |  | S / A |  | 단위재료량(Kg/㎥) | [9 empty] | 비 고
|  | (%) |  |  |  | (cm) |  | C |  | W |  | S |  | G |  | AD
1 | ㎥ | [6 empty] | 298 |  | 163.8 |  | 836 |  | 1037 |  | 0.894
40L |  | 54.7 |  | 8 |  | 45.7 |  | 11.92 |  | 6.552 |  | 33.44 |  | 41.48 |  | 0.03576
2) 시험결과
슬럼프(cm) |  |  |  |  | 공 기 량 (%) |  |  |  |  | 워커빌리티 |  |  |  |  | 비 고
6.2 |  |  |  |  | 3.5 |  |  |  |  | 불 량
3) 제2배치 시험결과에 대한 조건 보정을 한다.
ㄱ) S/A 보정
조 건 |  |  |  |  | 보 정 치 | [11 empty] | 값(%)
2차 결정치 | [16 empty] | 45.7
슬 럼 프 |  |  |  |  | 보정하지 않는다. | [11 empty] | 0
공 기 량 |  |  |  |  | ( | 4.5 |  | - | 3.5 |  | ) | × | 0.75 |  |  |  | 0.75
S/A | [5 empty] | 45.7 |  | + | 0 |  | + |  | 0.75 |  |  |  | 46.45
ㄴ) W 보정
조 건 |  |  |  |  | 보 정 치 | [11 empty] | 값(%)
2차 결정치 | [16 empty] | 163.8
슬 럼 프 |  |  |  |  | ( | 8 | - | 6.2 | ) | × | -0.012 |  | × | 163.8 |  |  | -3.54
공 기 량 |  |  |  |  | ( | 4.5 | - | 3.5 | ) | × | 0.03 |  | × | 163.8 |  |  | 4.91
S / A |  |  |  |  | ( | 46.45 |  | - | 45.7 |  | ) |  | × | 1.5 |  |  | 1.13
W | [5 empty] | 163.8 |  | + | -3.54 |  | + | 4.91 |  | + | 1.13 |  | 166.3
ㄷ) 3차 시방배합 산출
- | 단위시멘트량 결정 |  |  |  | : | 추정식에서 구한 W/C = |  |  |  |  | 54.7 | %에서 W= |  | 166.3 |  | Kg | 이므로
[5 empty] | C = | 166.3 |  | ÷ | 0.55 |  | = | 302 |  | Kg
- | 시멘트 용적 : |  |  |  | C = | 302 |  | ÷ | 3.05 |  | = | 99 |  | L
- | 공기 연행량 : | [10 empty] | 30 |  | L
- | 전골재의 용적 : |  |  |  | 1 - | ( | 0.099 |  | + | 0.1663 |  | + | 0.03 |  | ) | = | 0.7047 |  | ㎥
- | 잔골재의 용적 : |  |  |  | 0.7047 |  | × | 0.465 |  | = | 0.328 |  | ㎥
- | 굵은골재의 용적 : |  |  |  | 0.7047 |  | - | 0.328 |  | = | 0.377 |  | ㎥
- | 잔골재의 중량 : |  |  |  | 0.328 |  | × | 2.58 |  | × | 1000 |  | = | 846 |  | Kg
- | 굵은골재의 중량 : |  |  |  | 0.377 |  | × | 2.7 |  | × | 1000 |  | = | 1018 |  | Kg
- | 혼화제의 중량 : |  |  |  | 302 |  | × | 0.003 |  | = | 0.906 |  | Kg
(2) 제3배치시험
1) 배합표
구 분 |  | W/C |  | 슬 럼 프 |  | S / A |  | 단위재료량(Kg/㎥) | [9 empty] | 비 고
|  | (%) |  |  |  | (cm) |  | C |  | W |  | S |  | G |  | AD
1 | ㎥ | [6 empty] | 302 |  | 166.3 |  | 846 |  | 1018 |  | 0.906
40L |  | 54.7 |  | 8 |  | 46.45 |  | 12.08 |  | 6.652 |  | 33.84 |  | 40.72 |  | 0.03624
2) 시험결과
슬럼프(cm) |  |  |  |  | 공 기 량 (%) |  |  |  |  | 워커빌리티 |  |  |  |  | 비 고
8 |  |  |  |  | 4.5 |  |  |  |  | 양 호
7. 제3배치 시험결과 만족함으로 W/C를 결정하기 위해 W/C값을 ±5%씩 증감하여 공시체
제작을 하기로 한다.
(1) 제1배치 단위 재료량
- | 조건 W/C= |  |  | 49.7 | % |  | S/A= |  | 46.45 | % |  | W= | 166.3 |  | Kg
[5 empty] | C = | 166.3 |  | ÷ | 0.5 |  | = | 333 |  | Kg
- | 시멘트 용적 : |  |  |  | C = | 333 |  | ÷ | 3.05 |  | = | 109 |  | L
- | 공기 연행량 : | [10 empty] | 30 |  | L
- | 전골재의 용적 : |  |  |  | 1 - | ( | 0.109 |  | + | 0.1663 |  | + | 0.03 |  | ) | = | 0.6947 |  | ㎥
- | 잔골재의 용적 : |  |  |  | 0.6947 |  | × | 0.465 |  | = | 0.323 |  | ㎥
- | 굵은골재의 용적 : |  |  |  | 0.6947 |  | - | 0.323 |  | = | 0.372 |  | ㎥
- | 잔골재의 중량 : |  |  |  | 0.323 |  | × | 2.58 |  | × | 1000 |  | = | 833 |  | Kg
- | 굵은골재의 중량 : |  |  |  | 0.372 |  | × | 2.7 |  | × | 1000 |  | = | 1004 |  | Kg
- | 혼화제의 중량 : |  |  |  | 333 |  | × | 0.003 |  | = | 0.999 |  | Kg
(2) 제2배치 단위 재료량
- | 조건 W/C= |  |  | 54.7 | % |  | S/A= |  | 46.45 | % |  | W= | 166.3 |  | Kg
[5 empty] | C = | 166.3 |  | ÷ | 0.55 |  | = | 302 |  | Kg
- | 시멘트 용적 : |  |  |  | C = | 302 |  | ÷ | 3.05 |  | = | 99 |  | L
- | 공기 연행량 : | [10 empty] | 30 |  | L
- | 전골재의 용적 : |  |  |  | 1 - | ( | 0.099 |  | + | 0.1663 |  | + | 0.03 |  | ) | = | 0.7047 |  | ㎥
- | 잔골재의 용적 : |  |  |  | 0.7047 |  | × | 0.465 |  | = | 0.328 |  | ㎥
- | 굵은골재의 용적 : |  |  |  | 0.7047 |  | - | 0.328 |  | = | 0.377 |  | ㎥
- | 잔골재의 중량 : |  |  |  | 0.328 |  | × | 2.58 |  | × | 1000 |  | = | 846 |  | Kg
- | 굵은골재의 중량 : |  |  |  | 0.377 |  | × | 2.7 |  | × | 1000 |  | = | 1018 |  | Kg
- | 혼화제의 중량 : |  |  |  | 302 |  | × | 0.003 |  | = | 0.906 |  | Kg
(3) 제3배치 단위 재료량
- | 조건 W/C= |  |  | 59.7 | % |  | S/A= |  | 46.45 | % |  | W= | 166.3 |  | Kg
[5 empty] | C = | 166.3 |  | ÷ | 0.6 |  | = | 277 |  | Kg
- | 시멘트 용적 : |  |  |  | C = | 277 |  | ÷ | 3.05 |  | = | 91 |  | L
- | 공기 연행량 : | [10 empty] | 30 |  | L
- | 전골재의 용적 : |  |  |  | 1 - | ( | 0.091 |  | + | 0.1663 |  | + | 0.03 |  | ) | = | 0.7127 |  | ㎥
- | 잔골재의 용적 : |  |  |  | 0.7127 |  | × | 0.465 |  | = | 0.331 |  | ㎥
- | 굵은골재의 용적 : |  |  |  | 0.7127 |  | - | 0.331 |  | = | 0.382 |  | ㎥
- | 잔골재의 중량 : |  |  |  | 0.331 |  | × | 2.58 |  | × | 1000 |  | = | 854 |  | Kg
- | 굵은골재의 중량 : |  |  |  | 0.382 |  | × | 2.7 |  | × | 1000 |  | = | 1031 |  | Kg
- | 혼화제의 중량 : |  |  |  | 277 |  | × | 0.003 |  | = | 0.831 |  | Kg
(4) 시험 비비기 및 시험결과
구 분 |  | W/C |  | S/A |  | 단위재료량(Kg/㎥) | [9 empty] | 시 험 결 과
|  | (%) |  | (%) |  | C |  | W |  | S |  | G |  | AD |  | 슬 | 공 | 압축강도
1배치 | [5 empty] | 333 |  | 166.3 |  | 833 |  | 1004 |  | 0.906
|  | 49.7 |  | 46.45 |  | 13.32 |  | 6.652 |  | 33.32 |  | 40.16 |  | 0.03624 |  | 7.5 | 4.2 | 250 |  | 288
2배치 | [5 empty] | 302 |  | 166.3 |  | 846 |  | 1018 |  | 0.906 | [5 empty] | 0.5780347
|  | 54.7 |  | 46.45 |  | 12.08 |  | 6.652 |  | 33.84 |  | 40.72 |  | 0.03624 |  | 8.5 | 4.5 | 232
3배치 | [5 empty] | 277 |  | 166.3 |  | 854 |  | 1031 |  | 0.831
|  | 59.7 |  | 46.45 |  | 11.08 |  | 6.652 |  | 34.16 |  | 41.24 |  | 0.03324 |  | 9 | 4.3 | 216
(5) W/C와 압축강도 관계식 추정 및 W/C결정
| - | W/C와 압축강도가 일차 관계에 있으므로
|  | Y | = | a | + | b C/W |  | 로 정의한다. (Y는 배합강도)
| - | 위의 실험결과를 토대로 표를 작성하면
NO |  | X |  |  |  | Y |  |  |  |  | XX |  |  |  |  | XY
1 |  | 2.012 |  |  |  | 250 |  |  |  |  | 4.048 |  |  |  |  | 503
2 |  | 1.828 |  |  |  | 232 |  |  |  |  | 3.342 |  |  |  |  | 424.096
3 |  | 1.675 |  |  |  | 216 |  |  |  |  | 2.806 |  |  |  |  | 361.8
계 |  | 5.515 |  |  |  | 698 |  |  |  |  | 10.196 |  |  |  |  | 1288.896
| - | 최소자승법에 의해 a,b
|  | a= |  | ∑xxi∑yi - |  |  | ∑xi∑xyi |  | = |  | 8.547 |  |  | = | 49.4
|  |  |  | 3∑xxi |  | - | (∑xi)² |  |  |  | 0.173
|  | b= |  | 3∑xyi |  | - | ∑xi∑yi |  | = |  | 17.218 |  |  | = | 99.53
|  |  |  | 3∑xxi |  | - | (∑xi)² |  |  |  | 0.173
[21 empty] | 49.7 | 250
| - | 배합강도= a+b C/W의 관계식에 의해 | [9 empty] | W/C와 압축강도 그래프를 사용추정 | [8 empty] | 54.7 | 232
[21 empty] | 59.7 | 216
|  | 222 |  | = | 49.4 |  | + | 99.53 |  | C/W
|  | C/W |  | = | 172.6 |  | = | 1.73
99.53
|  | ∴ | W/C | = | 57.7 |  | %
8.시방배합 설정
- | 단위시멘트량 결정 |  |  |  | : | 추정식에서 구한 W/C = |  |  |  |  | 57.7 | %에서 W= |  | 166.3 |  | Kg | 이므로
[5 empty] | C = | 166.3 |  | ÷ | 0.577 |  | = | 288.2149 |  | Kg
- | 시멘트 용적 : |  |  |  | C = | 288.2149 |  | ÷ | 3.05 |  | = | 94.49669 |  | L
- | 공기 연행량 : | [10 empty] | 30 |  | L
- | 전골재의 용적 : |  |  |  | 1 - | ( | 0.09449669 |  | + | 0.1663 |  | + | 0.03 |  | ) | = | 0.7092033 |  | ㎥
- | 잔골재의 용적 : |  |  |  | 0.7092033 |  | × | 0.465 |  | = | 0.3297795 |  | ㎥
- | 굵은골재의 용적 : |  |  |  | 0.7092033 |  | - | 0.3297795 |  | = | 0.3794 |  | ㎥
- | 잔골재의 중량 : |  |  |  | 0.3297795 |  | × | 2.58 |  | × | 1000 |  | = | 850 |  | Kg
- | 굵은골재의 중량 : |  |  |  | 0.3794 |  | × | 2.7 |  | × | 1000 |  | = | 1024 |  | Kg
- | 혼화제의 중량 : |  |  |  | 288 |  | × | 0.003 |  | = | 0.864 |  | Kg
9. 시방배합
(1) 배합표
구 분 |  | W/C |  | 슬 럼 프 |  | S / A |  | 단위재료량(Kg/㎥) | [9 empty] | 비 고
|  | (%) |  |  |  | (cm) |  | C |  | W |  | S |  | G |  | AD
1 | ㎥ | [6 empty] | 288 |  | 166 |  | 850 |  | 1024 |  | 0.87
40L |  | 57.7 |  | 8 |  | 46.45 |  | 11.52 |  | 6.64 |  | 34 |  | 40.96 |  | 0.0348
(2) 시험결과
슬럼프(cm) |  |  |  |  | 공 기 량 (%) |  |  |  |  | 워커빌리티 |  |  |  |  | 비 고
8 |  |  |  |  | 4.5 |  |  |  |  | 양 호
(3) 시방배합
구 분 |  | W/C |  | 슬럼프 |  | S / A |  | 단위재료량(Kg/㎥)
|  | (%) |  | (cm) |  | (%) |  | C |  | W |  | S |  | G |  | AD |  | T
1 | ㎥ | 57.7 |  | 8 |  | 46.45 |  | 288 |  | 166 |  | 850 |  | 1024 |  | 0.87 |  | 2331
(4) 시방배합 확인 시험결과
|  |  | W / C |  | S / A |  | 슬럼프 |  | 공기량 |  | 압축강도(Kgf/㎠)
구 분 |  |  | (%) |  | (%) |  | (㎝) |  | (%) |  | 구 분 |  |  | 7 일 |  |  | 28 일
[11 empty] | x1 |  |  | 143 |  |  | 232
1 Batch | [10 empty] | x2 |  |  | 144 |  |  | 233
시 험 |  |  | 57.7 |  | 46.45 |  | 8.5 |  | 4.4 |  | x3 |  |  | 146 |  |  | 229
[11 empty] | 평 균 |  |  | 144.3333 |  |  | 231.3333
[11 empty] | x1 |  |  | 146 |  |  | 228
2 Batch | [10 empty] | x2 |  |  | 147 |  |  | 231
시 험 |  |  | 57.7 |  | 46.45 |  | 8 |  | 4.5 |  | x3 |  |  | 149 |  |  | 230
[11 empty] | 평 균 |  |  | 147.3333 |  |  | 229.6667
[11 empty] | x1 |  |  | 152 |  |  | 234
3 Batch | [10 empty] | x2 |  |  | 149 |  |  | 236
시 험 |  |  | 57.7 |  | 46.45 |  | 8.5 |  | 4.6 |  | x3 |  |  | 150 |  |  | 235
[11 empty] | 평 균 |  |  | 150.3333 |  |  | 235
비 고

## 25-210-08
레디믹스트 콘크리트 배합설계서
1. 설계조건 ( 규격 : |  |  |  |  | 25 | ­ | 210 | ­ | 8 | )
설계기준강도 (Fck) | [5 empty] | 210 |  | kgf/㎠ |  | 굵은골재 최대치수 | [5 empty] | 25 |  | m/m
슬 럼 프 | [5 empty] | 8 |  | ㎝ |  | 공 기 량 | [5 empty] | 4.5 |  | %
표 준 편 차 ( σ ) | [5 empty] | 26.8 |  | kgf/㎠ |  | 변 동 계 수 ( V ) | [5 empty] | 10.35 |  | %
할 증 계 수 ( α ) | [5 empty] | 1.23 |  |  |  | 잔 골 재 흡 수 율 | [5 empty] | 1.5 |  | %
잔 골 재 비 중 | [5 empty] | 2.58 |  |  |  | 굵은골재 흡 수 율 | [5 empty] | 0.8 |  | %
굵 은 골 재 비 중 | [5 empty] | 2.7 |  |  |  | 시 멘 트 비 중 | [5 empty] | 3.05
잔 골 재 조 립 율 | [5 empty] | 2.8 |  |  |  | 혼 화 제 종 류 | [5 empty] | AE감수제 표준형
2. 배합강도 결정
제 1조건 : |  |  | Fcr ≥ Fck ＋ 1.64s(kg/㎠)
[9 empty] | = | 210 | ＋ | 1.64 | × | 26.8 | ≒ | 254
제 2조건 : |  |  | Fcr ≥0.85 Fck ＋ 3s(kg/㎠)
[9 empty] | = | 0.85 | × | 210 | ＋ | 3 | × | 26.8 | ≒ | 259
※ S |  | : | 압축강도의 표준편차(kgf/㎠)
※ 배합강도의 결정은 두 식에 의한 값중 큰값을 적용함
배 합 강 도 |  |  |  |  | : | (Fcr) |  | = | 259 |  | (Kgf/㎠)
3. 물.시멘트비(W/C) 결정
1) 압축강도에 소요되는 W/C
| f28 |  | = |  | -74 |  | + |  | 162 |  | C/W | 에서 구한다.
| 259 |  | = |  | -74 |  | + |  | 162 |  | C/W
| W/C |  | = |  | ( | 162 | ÷( | 74 | + | 259 | )) | ×100 |  | = | 48.6 |  | %
2) 기상작용이 심하지 않고 빙점이하로 내려가는 경우가 드문경우 | [14 empty] | 60 | %이하
3) 수밀성에 소요되는 W/C= | [6 empty] | 55 | %이하를 표준으로 한다.
4) 내구성에 소요되는 W/C= | [6 empty] | 55%~60% |  | 로 한다.
| ∴ | W/C값은 1),2),3),4) 를 만족하는 최하의 값 | [9 empty] | W/C | = | 48.6 |  | %로 한다.
4. R.C 시방서를 참고조건으로 한다.
| W/C | = | 55 | % | 슬럼프 : |  | 8 | cm | 조립률 : |  | 2.8
굵은골재최대치수 |  |  |  | S / A |  |  |  | W |  |  |  | AIR |  |  |  | 비 고
25 |  |  |  | 43 |  |  |  | 160 |  |  |  | 5
1) 잔골재율(S/A)결정
조 건 |  |  |  |  | 보 정 치 | [11 empty] | 값(%)
조 립 율 |  |  |  |  | ( | 2.8 | - | 2.8 | ) | ÷ | 0.1 | × | 0.5 |  |  |  | 0
W / C |  |  |  |  | ( | 0.49 |  | - | 0.55 |  | ) | ÷ | 0.05 |  |  |  | -1.2
공 기 량 |  |  |  |  | ( | 4.5 |  | - | 5 |  | ) | × | -0.75 |  |  |  | 0.38
쇄석을 사용할경우 | [7 empty] | 3 |  | ~ |  | 5 |  |  |  |  | 3
S/A |  |  |  |  | 43 | + | 0 | + | -1.2 |  | + | 0.38 |  | + | 3 |  | 45.2
2) 단위수량(W) 결정
조 건 |  |  |  |  | 보 정 치 | [11 empty] | 값(%)
슬 럼 프 |  |  |  |  | ( | 8 | - | 8 | ) | × | 0.012 |  | × | 160 |  |  | 0
공 기 량 |  |  |  |  | ( | 4.5 | - | 5 | ) | × | -0.03 |  | × | 160 |  |  | 2.4
쇄석을 사용할경우 | [7 empty] | 9 |  | ~ |  | 15 |  |  |  |  | 9
S/A |  |  |  |  | ( | 45.2 |  | - | 43 |  | ) | × | 1.5 |  |  |  | 3.3
W |  |  |  |  | 160 | + | 0 | + | 2.4 |  | + | 9 | + | 3.3 |  |  | 174.7
5. 시방배합 산출
- | 단위시멘트량 결정 |  |  |  | : | 추정식에서 구한 W/C = |  |  |  |  | 48.6 | %에서 W= |  | 174.7 |  | Kg | 이므로
[5 empty] | C = | 174.7 |  | ÷ | 0.49 |  | = | 357 |  | Kg
- | 시멘트 용적 : |  |  |  | C = | 357 |  | ÷ | 3.05 |  | = | 117 |  | L
- | 공기 연행량 : | [10 empty] | 30 |  | L
- | 전골재의 용적 : |  |  |  | 1 - | ( | 0.117 |  | + | 0.1747 |  | + | 0.03 |  | ) | = | 0.6783 |  | ㎥
- | 잔골재의 용적 : |  |  |  | 0.6783 |  | × | 0.452 |  | = | 0.307 |  | ㎥
- | 굵은골재의 용적 : |  |  |  | 0.6783 |  | - | 0.307 |  | = | 0.371 |  | ㎥
- | 잔골재의 중량 : |  |  |  | 0.307 |  | × | 2.58 |  | × | 1000 |  | = | 792 |  | Kg
- | 굵은골재의 중량 : |  |  |  | 0.371 |  | × | 2.7 |  | × | 1000 |  | = | 1002 |  | Kg
- | 혼화제의 중량 : |  |  |  | 357 |  | × | 0.003 |  | = | 1.071 |  | Kg
6. 시험 비비기
(1) 제 1 시험 배치
1) 배합표
구 분 |  | W/C |  | 슬 럼 프 |  | S / A |  | 단위재료량(Kg/㎥) | [9 empty] | 비 고
|  | (%) |  |  |  | (cm) |  | C |  | W |  | S |  | G |  | AD
1 | ㎥ | [6 empty] | 357 |  | 174.7 |  | 792 |  | 1002 |  | 1.071
40L |  | 48.6 |  | 8 |  | 45.2 |  | 14.28 |  | 6.988 |  | 31.68 |  | 40.08 |  | 0.04284
2) 시험결과
슬럼프(cm) |  |  |  |  | 공 기 량 (%) |  |  |  |  | 워커빌리티 |  |  |  |  | 비 고 |  |  |  |  | 168
12.4 |  |  |  |  | 5 |  |  |  |  | 불 량 | [9 empty] | 46
ㄱ) S/A 보정
조 건 |  |  |  |  | 보 정 치 | [11 empty] | 값(%)
1차 결정치 | [16 empty] | 45.2
슬 럼 프 |  |  |  |  | 보정하지 않는다. | [11 empty] | 0
공 기 량 |  |  |  |  | ( | 4.5 |  | - | 5 |  | ) | × | 0.75 |  |  |  | -0.38
S/A | [5 empty] | 45.2 |  | + | 0 |  | + |  | -0.38 |  |  |  | 44.8
ㄴ) W 보정
조 건 |  |  |  |  | 보 정 치 | [11 empty] | 값(%)
1차 결정치 | [16 empty] | 174.7
슬 럼 프 |  |  |  |  | ( | 8 | - | 12.4 | ) | × | 0.012 |  | × | 174.7 |  |  | -9.22
공 기 량 |  |  |  |  | ( | 4.5 | - | 5 | ) | × | 0.03 |  | × | 174.7 |  |  | -2.62
S / A |  |  |  |  | ( | 44.8 |  | - | 45.2 |  | ) |  | × | 1.5 |  |  | -0.6
W | [5 empty] | 174.7 |  | + | -9.22 |  | + | -2.62 |  | + | -0.6 |  | 162.26
ㄷ) 2차 시방배합 산출
- | 단위시멘트량 결정 |  |  |  | : | 추정식에서 구한 W/C = |  |  |  |  | 48.6 | %에서 W= |  | 162.26 |  | Kg | 이므로
[5 empty] | C = | 162.26 |  | ÷ | 0.49 |  | = | 331 |  | Kg
- | 시멘트 용적 : |  |  |  | C = | 331 |  | ÷ | 3.05 |  | = | 109 |  | L
- | 공기 연행량 : | [10 empty] | 30 |  | L
- | 전골재의 용적 : |  |  |  | 1 - | ( | 0.109 |  | + | 0.16226 |  | + | 0.03 |  | ) | = | 0.69874 |  | ㎥
- | 잔골재의 용적 : |  |  |  | 0.69874 |  | × | 0.448 |  | = | 0.313 |  | ㎥
- | 굵은골재의 용적 : |  |  |  | 0.69874 |  | - | 0.313 |  | = | 0.386 |  | ㎥
- | 잔골재의 중량 : |  |  |  | 0.313 |  | × | 2.58 |  | × | 1000 |  | = | 808 |  | Kg
- | 굵은골재의 중량 : |  |  |  | 0.386 |  | × | 2.7 |  | × | 1000 |  | = | 1042 |  | Kg
- | 혼화제의 중량 : |  |  |  | 331 |  | × | 0.003 |  | = | 0.993 |  | Kg
(2) 제2배치시험
1) 배합표
구 분 |  | W/C |  | 슬 럼 프 |  | S / A |  | 단위재료량(Kg/㎥) | [9 empty] | 비 고
|  | (%) |  |  |  | (cm) |  | C |  | W |  | S |  | G |  | AD
1 | ㎥ | [6 empty] | 331 |  | 162.26 |  | 808 |  | 1042 |  | 0.993
40L |  | 48.6 |  | 8 |  | 44.8 |  | 13.24 |  | 6.4904 |  | 32.32 |  | 41.68 |  | 0.03972
2) 시험결과
슬럼프(cm) |  |  |  |  | 공 기 량 (%) |  |  |  |  | 워커빌리티 |  |  |  |  | 비 고
6 |  |  |  |  | 2.9 |  |  |  |  | 불 량
3) 제2배치 시험결과에 대한 조건 보정을 한다.
ㄱ) S/A 보정
조 건 |  |  |  |  | 보 정 치 | [11 empty] | 값(%)
2차 결정치 | [16 empty] | 44.8
슬 럼 프 |  |  |  |  | 보정하지 않는다. | [11 empty] | 0
공 기 량 |  |  |  |  | ( | 4.5 |  | - | 2.9 |  | ) | × | 0.75 |  |  |  | 1.2
S/A | [5 empty] | 44.8 |  | + | 0 |  | + |  | 1.2 |  |  |  | 46
ㄴ) W 보정
조 건 |  |  |  |  | 보 정 치 | [11 empty] | 값(%)
2차 결정치 | [16 empty] | 162.26
슬 럼 프 |  |  |  |  | ( | 8 | - | 6 | ) | × | -0.012 |  | × | 162.26 |  |  | -3.89
공 기 량 |  |  |  |  | ( | 4.5 | - | 2.9 | ) | × | 0.03 |  | × | 162.26 |  |  | 7.79
S / A |  |  |  |  | ( | 46 |  | - | 44.8 |  | ) |  | × | 1.5 |  |  | 1.8
W | [5 empty] | 162.26 |  | + | -3.89 |  | + | 7.79 |  | + | 1.8 |  | 168
ㄷ) 3차 시방배합 산출
- | 단위시멘트량 결정 |  |  |  | : | 추정식에서 구한 W/C = |  |  |  |  | 48.6 | %에서 W= |  | 168 |  | Kg | 이므로
[5 empty] | C = | 168 |  | ÷ | 0.49 |  | = | 343 |  | Kg
- | 시멘트 용적 : |  |  |  | C = | 343 |  | ÷ | 3.05 |  | = | 112 |  | L
- | 공기 연행량 : | [10 empty] | 30 |  | L
- | 전골재의 용적 : |  |  |  | 1 - | ( | 0.112 |  | + | 0.168 |  | + | 0.03 |  | ) | = | 0.69 |  | ㎥
- | 잔골재의 용적 : |  |  |  | 0.69 |  | × | 0.46 |  | = | 0.317 |  | ㎥
- | 굵은골재의 용적 : |  |  |  | 0.69 |  | - | 0.317 |  | = | 0.373 |  | ㎥
- | 잔골재의 중량 : |  |  |  | 0.317 |  | × | 2.58 |  | × | 1000 |  | = | 818 |  | Kg
- | 굵은골재의 중량 : |  |  |  | 0.373 |  | × | 2.7 |  | × | 1000 |  | = | 1007 |  | Kg
- | 혼화제의 중량 : |  |  |  | 343 |  | × | 0.003 |  | = | 1.029 |  | Kg
(2) 제3배치시험
1) 배합표
구 분 |  | W/C |  | 슬 럼 프 |  | S / A |  | 단위재료량(Kg/㎥) | [9 empty] | 비 고
|  | (%) |  |  |  | (cm) |  | C |  | W |  | S |  | G |  | AD
1 | ㎥ | [6 empty] | 343 |  | 168 |  | 818 |  | 1007 |  | 1.029
40L |  | 48.6 |  | 8 |  | 46 |  | 13.72 |  | 6.72 |  | 32.72 |  | 40.28 |  | 0.04116
2) 시험결과
슬럼프(cm) |  |  |  |  | 공 기 량 (%) |  |  |  |  | 워커빌리티 |  |  |  |  | 비 고
8 |  |  |  |  | 4.5 |  |  |  |  | 양 호
7. 제3배치 시험결과 만족함으로 W/C를 결정하기 위해 W/C값을 ±5%씩 증감하여 공시체
제작을 하기로 한다.
(1) 제1배치 단위 재료량
- | 조건 W/C= |  |  | 43.6 | % |  | S/A= |  | 46 | % |  | W= | 168 |  | Kg
[5 empty] | C = | 168 |  | ÷ | 0.44 |  | = | 382 |  | Kg
- | 시멘트 용적 : |  |  |  | C = | 382 |  | ÷ | 3.05 |  | = | 125 |  | L
- | 공기 연행량 : | [10 empty] | 30 |  | L
- | 전골재의 용적 : |  |  |  | 1 - | ( | 0.125 |  | + | 0.168 |  | + | 0.03 |  | ) | = | 0.677 |  | ㎥
- | 잔골재의 용적 : |  |  |  | 0.677 |  | × | 0.46 |  | = | 0.311 |  | ㎥
- | 굵은골재의 용적 : |  |  |  | 0.677 |  | - | 0.311 |  | = | 0.366 |  | ㎥
- | 잔골재의 중량 : |  |  |  | 0.311 |  | × | 2.58 |  | × | 1000 |  | = | 802 |  | Kg
- | 굵은골재의 중량 : |  |  |  | 0.366 |  | × | 2.7 |  | × | 1000 |  | = | 988 |  | Kg
- | 혼화제의 중량 : |  |  |  | 382 |  | × | 0.003 |  | = | 1.146 |  | Kg
(2) 제2배치 단위 재료량
- | 조건 W/C= |  |  | 48.6 | % |  | S/A= |  | 46 | % |  | W= | 168 |  | Kg
[5 empty] | C = | 168 |  | ÷ | 0.49 |  | = | 343 |  | Kg
- | 시멘트 용적 : |  |  |  | C = | 343 |  | ÷ | 3.05 |  | = | 112 |  | L
- | 공기 연행량 : | [10 empty] | 30 |  | L
- | 전골재의 용적 : |  |  |  | 1 - | ( | 0.112 |  | + | 0.168 |  | + | 0.03 |  | ) | = | 0.69 |  | ㎥
- | 잔골재의 용적 : |  |  |  | 0.69 |  | × | 0.46 |  | = | 0.317 |  | ㎥
- | 굵은골재의 용적 : |  |  |  | 0.69 |  | - | 0.317 |  | = | 0.373 |  | ㎥
- | 잔골재의 중량 : |  |  |  | 0.317 |  | × | 2.58 |  | × | 1000 |  | = | 818 |  | Kg
- | 굵은골재의 중량 : |  |  |  | 0.373 |  | × | 2.7 |  | × | 1000 |  | = | 1007 |  | Kg
- | 혼화제의 중량 : |  |  |  | 343 |  | × | 0.003 |  | = | 1.029 |  | Kg
(3) 제3배치 단위 재료량
- | 조건 W/C= |  |  | 53.6 | % |  | S/A= |  | 46 | % |  | W= | 168 |  | Kg
[5 empty] | C = | 168 |  | ÷ | 0.54 |  | = | 311 |  | Kg
- | 시멘트 용적 : |  |  |  | C = | 311 |  | ÷ | 3.05 |  | = | 102 |  | L
- | 공기 연행량 : | [10 empty] | 30 |  | L
- | 전골재의 용적 : |  |  |  | 1 - | ( | 0.102 |  | + | 0.168 |  | + | 0.03 |  | ) | = | 0.7 |  | ㎥
- | 잔골재의 용적 : |  |  |  | 0.7 |  | × | 0.46 |  | = | 0.322 |  | ㎥
- | 굵은골재의 용적 : |  |  |  | 0.7 |  | - | 0.322 |  | = | 0.378 |  | ㎥
- | 잔골재의 중량 : |  |  |  | 0.322 |  | × | 2.58 |  | × | 1000 |  | = | 831 |  | Kg
- | 굵은골재의 중량 : |  |  |  | 0.378 |  | × | 2.7 |  | × | 1000 |  | = | 1021 |  | Kg
- | 혼화제의 중량 : |  |  |  | 311 |  | × | 0.003 |  | = | 0.933 |  | Kg
(4) 시험 비비기 및 시험결과
구 분 |  | W/C |  | S/A |  | 단위재료량(Kg/㎥) | [9 empty] | 시 험 결 과
|  | (%) |  | (%) |  | C |  | W |  | S |  | G |  | AD |  | 슬 | 공 | 압축강도
1배치 | [5 empty] | 382 |  | 168 |  | 802 |  | 988 |  | 1.029
|  | 43.6 |  | 46 |  | 15.28 |  | 6.72 |  | 32.08 |  | 39.52 |  | 0.04116 |  | 7.5 | 4.2 | 285 |  | 320
2배치 | [5 empty] | 343 |  | 168 |  | 818 |  | 1007 |  | 1.029 | [5 empty] | 52.5
|  | 48.6 |  | 46 |  | 13.72 |  | 6.72 |  | 32.72 |  | 40.28 |  | 0.04116 |  | 8 | 4.4 | 279
3배치 | [5 empty] | 311 |  | 168 |  | 831 |  | 1021 |  | 0.933
|  | 53.6 |  | 46 |  | 12.44 |  | 6.72 |  | 33.24 |  | 40.84 |  | 0.03732 |  | 9.5 | 4.3 | 251
(5) W/C와 압축강도 관계식 추정 및 W/C결정
| - | W/C와 압축강도가 일차 관계에 있으므로
|  | Y | = | a | + | b C/W |  | 로 정의한다. (Y는 배합강도)
| - | 위의 실험결과를 토대로 표를 작성하면
NO |  | X |  |  |  | Y |  |  |  |  | XX |  |  |  |  | XY
1 |  | 2.294 |  |  |  | 285 |  |  |  |  | 5.262 |  |  |  |  | 653.79
2 |  | 2.058 |  |  |  | 279 |  |  |  |  | 4.235 |  |  |  |  | 574.182
3 |  | 1.866 |  |  |  | 251 |  |  |  |  | 3.482 |  |  |  |  | 468.366
계 |  | 6.218 |  |  |  | 815 |  |  |  |  | 12.979 |  |  |  |  | 1696.338
| - | 최소자승법에 의해 a,b
|  | a= |  | ∑xxi∑yi - |  |  | ∑xi∑xyi |  | = |  | 30.055 |  |  | = | 110.09
|  |  |  | 3∑xxi |  | - | (∑xi)² |  |  |  | 0.273
|  | b= |  | 3∑xyi |  | - | ∑xi∑yi |  | = |  | 21.344 |  |  | = | 78.18
|  |  |  | 3∑xxi |  | - | (∑xi)² |  |  |  | 0.273
[21 empty] | 43.6 | 285
| - | 배합강도= a+b C/W의 관계식에 의해 | [9 empty] | W/C와 압축강도 그래프를 사용추정 | [8 empty] | 48.6 | 279
[21 empty] | 53.6 | 251
|  | 259 |  | = | 110.09 |  | + | 78.18 |  | C/W
|  | C/W |  | = | 148.91 |  | = | 1.9
78.18
|  | ∴ | W/C | = | 52.5 |  | %
8.시방배합 설정
- | 단위시멘트량 결정 |  |  |  | : | 추정식에서 구한 W/C = |  |  |  |  | 52.5 | %에서 W= |  | 168 |  | Kg | 이므로
[5 empty] | C = | 168 |  | ÷ | 0.53 |  | = | 320 |  | Kg
- | 시멘트 용적 : |  |  |  | C = | 320 |  | ÷ | 3.05 |  | = | 104.918 |  | L
- | 공기 연행량 : | [10 empty] | 30 |  | L
- | 전골재의 용적 : |  |  |  | 1 - | ( | 0.104918 |  | + | 0.168 |  | + | 0.03 |  | ) | = | 0.697082 |  | ㎥
- | 잔골재의 용적 : |  |  |  | 0.697082 |  | × | 0.46 |  | = | 0.3207 |  | ㎥
- | 굵은골재의 용적 : |  |  |  | 0.697082 |  | - | 0.3207 |  | = | 0.3764 |  | ㎥
- | 잔골재의 중량 : |  |  |  | 0.3207 |  | × | 2.58 |  | × | 1000 |  | = | 827 |  | Kg
- | 굵은골재의 중량 : |  |  |  | 0.3764 |  | × | 2.7 |  | × | 1000 |  | = | 1016 |  | Kg
- | 혼화제의 중량 : |  |  |  | 320 |  | × | 0.003 |  | = | 0.96 |  | Kg
9. 시방배합
(1) 배합표
구 분 |  | W/C |  | 슬 럼 프 |  | S / A |  | 단위재료량(Kg/㎥) | [9 empty] | 비 고
|  | (%) |  |  |  | (cm) |  | C |  | W |  | S |  | G |  | AD
1 | ㎥ | [6 empty] | 320 |  | 168 |  | 827 |  | 1016 |  | 0.96
40L |  | 52.5 |  | 8 |  | 46 |  | 12.8 |  | 6.72 |  | 33.08 |  | 40.64 |  | 0.0384
(2) 시험결과
슬럼프(cm) |  |  |  |  | 공 기 량 (%) |  |  |  |  | 워커빌리티 |  |  |  |  | 비 고
8 |  |  |  |  | 4.5 |  |  |  |  | 양 호
(3) 시방배합
구 분 |  | W/C |  | 슬럼프 |  | S / A |  | 단위재료량(Kg/㎥)
|  | (%) |  | (cm) |  | (%) |  | C |  | W |  | S |  | G |  | AD |  | T
1 | ㎥ | 52.5 |  | 8 |  | 46 |  | 320 |  | 168 |  | 827 |  | 1016 |  | 0.96 |  | 2331
(4) 시방배합 확인 시험결과
|  |  | W / C |  | S / A |  | 슬럼프 |  | 공기량 |  | 압축강도(Kgf/㎠)
구 분 |  |  | (%) |  | (%) |  | (㎝) |  | (%) |  | 구 분 |  |  | 7 일 |  |  | 28 일
[11 empty] | x1 |  |  | 178 |  |  | 263
1 Batch | [10 empty] | x2 |  |  | 172 |  |  | 268
시 험 |  |  | 52.5 |  | 46 |  | 8.5 |  | 4.4 |  | x3 |  |  | 176 |  |  | 272
[11 empty] | 평 균 |  |  | 175.3333 |  |  | 267.6667
[11 empty] | x1 |  |  | 176 |  |  | 272
2 Batch | [10 empty] | x2 |  |  | 177 |  |  | 268
시 험 |  |  | 52.5 |  | 46 |  | 8 |  | 4.5 |  | x3 |  |  | 177 |  |  | 269
[11 empty] | 평 균 |  |  | 176.6667 |  |  | 269.6667
[11 empty] | x1 |  |  | 169 |  |  | 259
3 Batch | [10 empty] | x2 |  |  | 178 |  |  | 267
시 험 |  |  | 52.5 |  | 46 |  | 8.5 |  | 4.6 |  | x3 |  |  | 176 |  |  | 265
[11 empty] | 평 균 |  |  | 174.3333 |  |  | 263.6667
비 고

## 25-240-15
레디믹스트 콘크리트 배합설계서
1. 설계조건 ( 규격 : |  |  |  |  | 25 | ­ | 240 | ­ | 15 | )
설계기준강도 (Fck) | [5 empty] | 240 |  | kgf/㎠ |  | 굵은골재 최대치수 | [5 empty] | 25 |  | m/m
슬 럼 프 | [5 empty] | 15 |  | ㎝ |  | 공 기 량 | [5 empty] | 4.5 |  | %
표 준 편 차 ( σ ) | [5 empty] | 23.39 |  | kgf/㎠ |  | 변 동 계 수 ( V ) | [5 empty] | 8.41 |  | %
할 증 계 수 ( α ) | [5 empty] | 1.16 |  |  |  | 잔 골 재 흡 수 율 | [5 empty] | 1.5 |  | %
잔 골 재 비 중 | [5 empty] | 2.58 |  |  |  | 굵은골재 흡 수 율 | [5 empty] | 0.8 |  | %
굵 은 골 재 비 중 | [5 empty] | 2.7 |  |  |  | 시 멘 트 비 중 | [5 empty] | 3.05
잔 골 재 조 립 율 | [5 empty] | 2.8 |  |  |  | 혼 화 제 종 류 | [5 empty] | AE감수제 표준형
2. 배합강도 결정
제 1조건 : |  |  | Fcr ≥ Fck ＋ 1.64s(kg/㎠)
[9 empty] | = | 240 | ＋ | 1.64 | × | 23.39 | ≒ | 278
제 2조건 : |  |  | Fcr ≥0.85 Fck ＋ 3s(kg/㎠)
[9 empty] | = | 0.85 | × | 240 | ＋ | 3 | × | 23.39 | ≒ | 274
※ S |  | : | 압축강도의 표준편차(kgf/㎠)
※ 배합강도의 결정은 두 식에 의한 값중 큰값을 적용함
배 합 강 도 |  |  |  |  | : | (Fcr) |  | = | 278 |  | (Kgf/㎠)
3. 물.시멘트비(W/C) 결정
1) 압축강도에 소요되는 W/C
| f28 |  | = |  | -74 |  | + |  | 162 |  | C/W | 에서 구한다.
| 278 |  | = |  | -74 |  | + |  | 162 |  | C/W
| W/C |  | = |  | ( | 162 | ÷( | 74 | + | 278 | )) | ×100 |  | = | 46 |  | %
2) 기상작용이 심하지 않고 빙점이하로 내려가는 경우가 드문경우 | [14 empty] | 60 | %이하
3) 수밀성에 소요되는 W/C= | [6 empty] | 55 | %이하를 표준으로 한다.
4) 내구성에 소요되는 W/C= | [6 empty] | 55%~60% |  | 로 한다.
| ∴ | W/C값은 1),2),3),4) 를 만족하는 최하의 값 | [9 empty] | W/C | = | 46 |  | %로 한다.
4. R.C 시방서를 참고조건으로 한다.
| W/C | = | 55 | % | 슬럼프 : |  | 8 | cm | 조립률 : |  | 2.8
굵은골재최대치수 |  |  |  | S / A |  |  |  | W |  |  |  | AIR |  |  |  | 비 고
25 |  |  |  | 43 |  |  |  | 160 |  |  |  | 5
1) 잔골재율(S/A)결정
조 건 |  |  |  |  | 보 정 치 | [11 empty] | 값(%)
조 립 율 |  |  |  |  | ( | 2.8 | - | 2.8 | ) | ÷ | 0.1 | × | 0.5 |  |  |  | 0
W / C |  |  |  |  | ( | 0.46 |  | - | 0.55 |  | ) | ÷ | 0.05 |  |  |  | -1.8
공 기 량 |  |  |  |  | ( | 4.5 |  | - | 5 |  | ) | × | -0.75 |  |  |  | 0.38
쇄석을 사용할경우 | [7 empty] | 3 |  | ~ |  | 5 |  |  |  |  | 3
S/A |  |  |  |  | 43 | + | 0 | + | -1.8 |  | + | 0.38 |  | + | 3 |  | 44.6
2) 단위수량(W) 결정
조 건 |  |  |  |  | 보 정 치 | [11 empty] | 값(%)
슬 럼 프 |  |  |  |  | ( | 15 | - | 8 | ) | × | 0.012 |  | × | 160 |  |  | 13.44
공 기 량 |  |  |  |  | ( | 4.5 | - | 5 | ) | × | -0.03 |  | × | 160 |  |  | 2.4
쇄석을 사용할경우 | [7 empty] | 9 |  | ~ |  | 15 |  |  |  |  | 9
S/A |  |  |  |  | ( | 44.6 |  | - | 43 |  | ) | × | 1.5 |  |  |  | 2.4
W |  |  |  |  | 160 | + | 13.44 | + | 2.4 |  | + | 9 | + | 2.4 |  |  | 187.24
5. 시방배합 산출
- | 단위시멘트량 결정 |  |  |  | : | 추정식에서 구한 W/C = |  |  |  |  | 46 | %에서 W= |  | 187.24 |  | Kg | 이므로
[5 empty] | C = | 187.24 |  | ÷ | 0.46 |  | = | 407 |  | Kg
- | 시멘트 용적 : |  |  |  | C = | 407 |  | ÷ | 3.05 |  | = | 133 |  | L
- | 공기 연행량 : | [10 empty] | 30 |  | L
- | 전골재의 용적 : |  |  |  | 1 - | ( | 0.133 |  | + | 0.18724 |  | + | 0.03 |  | ) | = | 0.64976 |  | ㎥
- | 잔골재의 용적 : |  |  |  | 0.64976 |  | × | 0.446 |  | = | 0.29 |  | ㎥
- | 굵은골재의 용적 : |  |  |  | 0.64976 |  | - | 0.29 |  | = | 0.36 |  | ㎥
- | 잔골재의 중량 : |  |  |  | 0.29 |  | × | 2.58 |  | × | 1000 |  | = | 748 |  | Kg
- | 굵은골재의 중량 : |  |  |  | 0.36 |  | × | 2.7 |  | × | 1000 |  | = | 972 |  | Kg
- | 혼화제의 중량 : |  |  |  | 407 |  | × | 0.003 |  | = | 1.221 |  | Kg
6. 시험 비비기
(1) 제 1 시험 배치
1) 배합표
구 분 |  | W/C |  | 슬 럼 프 |  | S / A |  | 단위재료량(Kg/㎥) | [9 empty] | 비 고
|  | (%) |  |  |  | (cm) |  | C |  | W |  | S |  | G |  | AD
1 | ㎥ | [6 empty] | 407 |  | 187.24 |  | 748 |  | 972 |  | 1.221
40L |  | 46 |  | 15 |  | 44.6 |  | 16.28 |  | 7.4896 |  | 29.92 |  | 38.88 |  | 0.04884
2) 시험결과
슬럼프(cm) |  |  |  |  | 공 기 량 (%) |  |  |  |  | 워커빌리티 |  |  |  |  | 비 고 |  |  |  |  | 182
17.5 |  |  |  |  | 4.8 |  |  |  |  | 불 량 | [9 empty] | 45
ㄱ) S/A 보정
조 건 |  |  |  |  | 보 정 치 | [11 empty] | 값(%)
1차 결정치 | [16 empty] | 44.6
슬 럼 프 |  |  |  |  | 보정하지 않는다. | [11 empty] | 0
공 기 량 |  |  |  |  | ( | 4.5 |  | - | 4.8 |  | ) | × | 0.75 |  |  |  | -0.23
S/A | [5 empty] | 44.6 |  | + | 0 |  | + |  | -0.23 |  |  |  | 44.4
ㄴ) W 보정
조 건 |  |  |  |  | 보 정 치 | [11 empty] | 값(%)
1차 결정치 | [16 empty] | 187.24
슬 럼 프 |  |  |  |  | ( | 15 | - | 17.5 | ) | × | 0.012 |  | × | 187.24 |  |  | -5.62
공 기 량 |  |  |  |  | ( | 4.5 | - | 4.8 | ) | × | 0.03 |  | × | 187.24 |  |  | -1.69
S / A |  |  |  |  | ( | 44.4 |  | - | 44.6 |  | ) |  | × | 1.5 |  |  | -0.3
W | [5 empty] | 187.24 |  | + | -5.62 |  | + | -1.69 |  | + | -0.3 |  | 179.63
ㄷ) 2차 시방배합 산출
- | 단위시멘트량 결정 |  |  |  | : | 추정식에서 구한 W/C = |  |  |  |  | 46 | %에서 W= |  | 179.63 |  | Kg | 이므로
[5 empty] | C = | 179.63 |  | ÷ | 0.46 |  | = | 391 |  | Kg
- | 시멘트 용적 : |  |  |  | C = | 391 |  | ÷ | 3.05 |  | = | 128 |  | L
- | 공기 연행량 : | [10 empty] | 30 |  | L
- | 전골재의 용적 : |  |  |  | 1 - | ( | 0.128 |  | + | 0.17963 |  | + | 0.03 |  | ) | = | 0.66237 |  | ㎥
- | 잔골재의 용적 : |  |  |  | 0.66237 |  | × | 0.444 |  | = | 0.294 |  | ㎥
- | 굵은골재의 용적 : |  |  |  | 0.66237 |  | - | 0.294 |  | = | 0.368 |  | ㎥
- | 잔골재의 중량 : |  |  |  | 0.294 |  | × | 2.58 |  | × | 1000 |  | = | 759 |  | Kg
- | 굵은골재의 중량 : |  |  |  | 0.368 |  | × | 2.7 |  | × | 1000 |  | = | 994 |  | Kg
- | 혼화제의 중량 : |  |  |  | 391 |  | × | 0.003 |  | = | 1.173 |  | Kg
(2) 제2배치시험
1) 배합표
구 분 |  | W/C |  | 슬 럼 프 |  | S / A |  | 단위재료량(Kg/㎥) | [9 empty] | 비 고
|  | (%) |  |  |  | (cm) |  | C |  | W |  | S |  | G |  | AD
1 | ㎥ | [6 empty] | 391 |  | 179.63 |  | 759 |  | 994 |  | 1.173
40L |  | 46 |  | 15 |  | 44.4 |  | 15.64 |  | 7.1852 |  | 30.36 |  | 39.76 |  | 0.04692
2) 시험결과
슬럼프(cm) |  |  |  |  | 공 기 량 (%) |  |  |  |  | 워커빌리티 |  |  |  |  | 비 고
13.7 |  |  |  |  | 3.7 |  |  |  |  | 불 량
3) 제2배치 시험결과에 대한 조건 보정을 한다.
ㄱ) S/A 보정
조 건 |  |  |  |  | 보 정 치 | [11 empty] | 값(%)
2차 결정치 | [16 empty] | 44.4
슬 럼 프 |  |  |  |  | 보정하지 않는다. | [11 empty] | 0
공 기 량 |  |  |  |  | ( | 4.5 |  | - | 3.7 |  | ) | × | 0.75 |  |  |  | 0.6
S/A | [5 empty] | 44.4 |  | + | 0 |  | + |  | 0.6 |  |  |  | 45
ㄴ) W 보정
조 건 |  |  |  |  | 보 정 치 | [11 empty] | 값(%)
2차 결정치 | [16 empty] | 179.63
슬 럼 프 |  |  |  |  | ( | 15 | - | 13.7 | ) | × | -0.012 |  | × | 179.63 |  |  | -2.8
공 기 량 |  |  |  |  | ( | 4.5 | - | 3.7 | ) | × | 0.03 |  | × | 179.63 |  |  | 4.31
S / A |  |  |  |  | ( | 45 |  | - | 44.4 |  | ) |  | × | 1.5 |  |  | 0.9
W | [5 empty] | 179.63 |  | + | -2.8 |  | + | 4.31 |  | + | 0.9 |  | 182.04
ㄷ) 3차 시방배합 산출
- | 단위시멘트량 결정 |  |  |  | : | 추정식에서 구한 W/C = |  |  |  |  | 46 | %에서 W= |  | 182.04 |  | Kg | 이므로
[5 empty] | C = | 182.04 |  | ÷ | 0.46 |  | = | 396 |  | Kg
- | 시멘트 용적 : |  |  |  | C = | 396 |  | ÷ | 3.05 |  | = | 130 |  | L
- | 공기 연행량 : | [10 empty] | 30 |  | L
- | 전골재의 용적 : |  |  |  | 1 - | ( | 0.13 |  | + | 0.18204 |  | + | 0.03 |  | ) | = | 0.65796 |  | ㎥
- | 잔골재의 용적 : |  |  |  | 0.65796 |  | × | 0.45 |  | = | 0.296 |  | ㎥
- | 굵은골재의 용적 : |  |  |  | 0.65796 |  | - | 0.296 |  | = | 0.362 |  | ㎥
- | 잔골재의 중량 : |  |  |  | 0.296 |  | × | 2.58 |  | × | 1000 |  | = | 764 |  | Kg
- | 굵은골재의 중량 : |  |  |  | 0.362 |  | × | 2.7 |  | × | 1000 |  | = | 977 |  | Kg
- | 혼화제의 중량 : |  |  |  | 396 |  | × | 0.003 |  | = | 1.188 |  | Kg
(2) 제3배치시험
1) 배합표
구 분 |  | W/C |  | 슬 럼 프 |  | S / A |  | 단위재료량(Kg/㎥) | [9 empty] | 비 고
|  | (%) |  |  |  | (cm) |  | C |  | W |  | S |  | G |  | AD
1 | ㎥ | [6 empty] | 396 |  | 182.04 |  | 764 |  | 977 |  | 1.188
40L |  | 46 |  | 15 |  | 45 |  | 15.84 |  | 7.2816 |  | 30.56 |  | 39.08 |  | 0.04752
2) 시험결과
슬럼프(cm) |  |  |  |  | 공 기 량 (%) |  |  |  |  | 워커빌리티 |  |  |  |  | 비 고
15 |  |  |  |  | 4.5 |  |  |  |  | 양 호
7. 제3배치 시험결과 만족함으로 W/C를 결정하기 위해 W/C값을 ±5%씩 증감하여 공시체
제작을 하기로 한다.
(1) 제1배치 단위 재료량
- | 조건 W/C= |  |  | 41 | % |  | S/A= |  | 45 | % |  | W= | 182.04 |  | Kg
[5 empty] | C = | 182.04 |  | ÷ | 0.41 |  | = | 444 |  | Kg
- | 시멘트 용적 : |  |  |  | C = | 444 |  | ÷ | 3.05 |  | = | 146 |  | L
- | 공기 연행량 : | [10 empty] | 30 |  | L
- | 전골재의 용적 : |  |  |  | 1 - | ( | 0.146 |  | + | 0.18204 |  | + | 0.03 |  | ) | = | 0.64196 |  | ㎥
- | 잔골재의 용적 : |  |  |  | 0.64196 |  | × | 0.45 |  | = | 0.289 |  | ㎥
- | 굵은골재의 용적 : |  |  |  | 0.64196 |  | - | 0.289 |  | = | 0.353 |  | ㎥
- | 잔골재의 중량 : |  |  |  | 0.289 |  | × | 2.58 |  | × | 1000 |  | = | 746 |  | Kg
- | 굵은골재의 중량 : |  |  |  | 0.353 |  | × | 2.7 |  | × | 1000 |  | = | 953 |  | Kg
- | 혼화제의 중량 : |  |  |  | 444 |  | × | 0.003 |  | = | 1.332 |  | Kg
(2) 제2배치 단위 재료량
- | 조건 W/C= |  |  | 46 | % |  | S/A= |  | 45 | % |  | W= | 182.04 |  | Kg
[5 empty] | C = | 182.04 |  | ÷ | 0.46 |  | = | 396 |  | Kg
- | 시멘트 용적 : |  |  |  | C = | 396 |  | ÷ | 3.05 |  | = | 130 |  | L
- | 공기 연행량 : | [10 empty] | 30 |  | L
- | 전골재의 용적 : |  |  |  | 1 - | ( | 0.13 |  | + | 0.18204 |  | + | 0.03 |  | ) | = | 0.65796 |  | ㎥
- | 잔골재의 용적 : |  |  |  | 0.65796 |  | × | 0.45 |  | = | 0.296 |  | ㎥
- | 굵은골재의 용적 : |  |  |  | 0.65796 |  | - | 0.296 |  | = | 0.362 |  | ㎥
- | 잔골재의 중량 : |  |  |  | 0.296 |  | × | 2.58 |  | × | 1000 |  | = | 764 |  | Kg
- | 굵은골재의 중량 : |  |  |  | 0.362 |  | × | 2.7 |  | × | 1000 |  | = | 977 |  | Kg
- | 혼화제의 중량 : |  |  |  | 396 |  | × | 0.003 |  | = | 1.188 |  | Kg
(3) 제3배치 단위 재료량
- | 조건 W/C= |  |  | 51 | % |  | S/A= |  | 45 | % |  | W= | 182.04 |  | Kg
[5 empty] | C = | 182.04 |  | ÷ | 0.51 |  | = | 357 |  | Kg
- | 시멘트 용적 : |  |  |  | C = | 357 |  | ÷ | 3.05 |  | = | 117 |  | L
- | 공기 연행량 : | [10 empty] | 30 |  | L
- | 전골재의 용적 : |  |  |  | 1 - | ( | 0.117 |  | + | 0.18204 |  | + | 0.03 |  | ) | = | 0.67096 |  | ㎥
- | 잔골재의 용적 : |  |  |  | 0.67096 |  | × | 0.45 |  | = | 0.302 |  | ㎥
- | 굵은골재의 용적 : |  |  |  | 0.67096 |  | - | 0.302 |  | = | 0.369 |  | ㎥
- | 잔골재의 중량 : |  |  |  | 0.302 |  | × | 2.58 |  | × | 1000 |  | = | 779 |  | Kg
- | 굵은골재의 중량 : |  |  |  | 0.369 |  | × | 2.7 |  | × | 1000 |  | = | 996 |  | Kg
- | 혼화제의 중량 : |  |  |  | 357 |  | × | 0.003 |  | = | 1.071 |  | Kg
(4) 시험 비비기 및 시험결과
구 분 |  | W/C |  | S/A |  | 단위재료량(Kg/㎥) | [9 empty] | 시 험 결 과
|  | (%) |  | (%) |  | C |  | W |  | S |  | G |  | AD |  | 슬 | 공 | 압축강도
1배치 | [5 empty] | 444 |  | 182.04 |  | 746 |  | 953 |  | 1.188
|  | 41 |  | 45 |  | 17.76 |  | 7.2816 |  | 29.84 |  | 38.12 |  | 0.04752 |  | 15.5 | 4.2 | 300 |  | 375
2배치 | [5 empty] | 396 |  | 182.04 |  | 764 |  | 977 |  | 1.188 | [5 empty] | 0.4830918
|  | 46 |  | 45 |  | 15.84 |  | 7.2816 |  | 30.56 |  | 39.08 |  | 0.04752 |  | 15 | 4.5 | 284
3배치 | [5 empty] | 357 |  | 182.04 |  | 779 |  | 996 |  | 1.071
|  | 51 |  | 45 |  | 14.28 |  | 7.2816 |  | 31.16 |  | 39.84 |  | 0.04284 |  | 14.5 | 4.4 | 272
(5) W/C와 압축강도 관계식 추정 및 W/C결정
| - | W/C와 압축강도가 일차 관계에 있으므로
|  | Y | = | a | + | b C/W |  | 로 정의한다. (Y는 배합강도)
| - | 위의 실험결과를 토대로 표를 작성하면
NO |  | X |  |  |  | Y |  |  |  |  | XX |  |  |  |  | XY
1 |  | 2.439 |  |  |  | 300 |  |  |  |  | 5.949 |  |  |  |  | 731.7
2 |  | 2.174 |  |  |  | 284 |  |  |  |  | 4.726 |  |  |  |  | 617.416
3 |  | 1.961 |  |  |  | 272 |  |  |  |  | 3.846 |  |  |  |  | 533.392
계 |  | 6.574 |  |  |  | 856 |  |  |  |  | 14.521 |  |  |  |  | 1882.508
| - | 최소자승법에 의해 a,b
|  | a= |  | ∑xxi∑yi - |  |  | ∑xi∑xyi |  | = |  | 54.368 |  |  | = | 157.13
|  |  |  | 3∑xxi |  | - | (∑xi)² |  |  |  | 0.346
|  | b= |  | 3∑xyi |  | - | ∑xi∑yi |  | = |  | 20.18 |  |  | = | 58.32
|  |  |  | 3∑xxi |  | - | (∑xi)² |  |  |  | 0.346
[21 empty] | 41 | 300
| - | 배합강도= a+b C/W의 관계식에 의해 | [9 empty] | W/C와 압축강도 그래프를 사용추정 | [8 empty] | 46 | 284
[21 empty] | 51 | 272
|  | 278 |  | = | 157.13 |  | + | 58.32 |  | C/W
|  | C/W |  | = | 120.87 |  | = | 2.07
58.32
|  | ∴ | W/C | = | 48.4 |  | %
8.시방배합 설정
- | 단위시멘트량 결정 |  |  |  | : | 추정식에서 구한 W/C = |  |  |  |  | 48.4 | %에서 W= |  | 182.04 |  | Kg | 이므로
[5 empty] | C = | 182.04 |  | ÷ | 0.484 |  | = | 375 |  | Kg
- | 시멘트 용적 : |  |  |  | C = | 375 |  | ÷ | 3.05 |  | = | 122.9508 |  | L
- | 공기 연행량 : | [10 empty] | 30 |  | L
- | 전골재의 용적 : |  |  |  | 1 - | ( | 0.1229508 |  | + | 0.18204 |  | + | 0.03 |  | ) | = | 0.6650092 |  | ㎥
- | 잔골재의 용적 : |  |  |  | 0.6650092 |  | × | 0.45 |  | = | 0.2993 |  | ㎥
- | 굵은골재의 용적 : |  |  |  | 0.6650092 |  | - | 0.2993 |  | = | 0.3657 |  | ㎥
- | 잔골재의 중량 : |  |  |  | 0.2993 |  | × | 2.58 |  | × | 1000 |  | = | 772 |  | Kg
- | 굵은골재의 중량 : |  |  |  | 0.3657 |  | × | 2.7 |  | × | 1000 |  | = | 988 |  | Kg
- | 혼화제의 중량 : |  |  |  | 375 |  | × | 0.003 |  | = | 1.125 |  | Kg
9. 시방배합
(1) 배합표
구 분 |  | W/C |  | 슬 럼 프 |  | S / A |  | 단위재료량(Kg/㎥) | [9 empty] | 비 고
|  | (%) |  |  |  | (cm) |  | C |  | W |  | S |  | G |  | AD
1 | ㎥ | [6 empty] | 375 |  | 182 |  | 772 |  | 988 |  | 1.13
40L |  | 48.4 |  | 15 |  | 45 |  | 15 |  | 7.28 |  | 30.88 |  | 39.52 |  | 0.0452
(2) 시험결과
슬럼프(cm) |  |  |  |  | 공 기 량 (%) |  |  |  |  | 워커빌리티 |  |  |  |  | 비 고
15 |  |  |  |  | 4.5 |  |  |  |  | 양 호
(3) 시방배합
구 분 |  | W/C |  | 슬럼프 |  | S / A |  | 단위재료량(Kg/㎥)
|  | (%) |  | (cm) |  | (%) |  | C |  | W |  | S |  | G |  | AD |  | T
1 | ㎥ | 48.4 |  | 15 |  | 45 |  | 375 |  | 182 |  | 772 |  | 988 |  | 1.13 |  | 2317
(4) 시방배합 확인 시험결과
|  |  | W / C |  | S / A |  | 슬럼프 |  | 공기량 |  | 압축강도(Kgf/㎠)
구 분 |  |  | (%) |  | (%) |  | (㎝) |  | (%) |  | 구 분 |  |  | 7 일 |  |  | 28 일
[11 empty] | x1 |  |  | 180 |  |  | 279
1 Batch | [10 empty] | x2 |  |  | 185 |  |  | 280
시 험 |  |  | 48.4 |  | 45 |  | 15.5 |  | 4.4 |  | x3 |  |  | 181 |  |  | 281
[11 empty] | 평 균 |  |  | 182 |  |  | 280
[11 empty] | x1 |  |  | 182 |  |  | 282
2 Batch | [10 empty] | x2 |  |  | 184 |  |  | 282
시 험 |  |  | 48.4 |  | 45 |  | 15 |  | 4.5 |  | x3 |  |  | 182 |  |  | 284
[11 empty] | 평 균 |  |  | 182.6667 |  |  | 282.6667
[11 empty] | x1 |  |  | 183 |  |  | 280
3 Batch | [10 empty] | x2 |  |  | 184 |  |  | 279
시 험 |  |  | 48.4 |  | 45 |  | 15 |  | 4.6 |  | x3 |  |  | 181 |  |  | 280
[11 empty] | 평 균 |  |  | 182.6667 |  |  | 279.6667
비 고

## 25-270-15
레디믹스트 콘크리트 배합설계서
1. 설계조건 ( 규격 : |  |  |  |  | 25 | ­ | 270 | ­ | 15 | )
설계기준강도 (Fck) | [5 empty] | 270 |  | kgf/㎠ |  | 굵은골재 최대치수 | [5 empty] | 25 |  | m/m
슬 럼 프 | [5 empty] | 15 |  | ㎝ |  | 공 기 량 | [5 empty] | 4.5 |  | %
표 준 편 차 ( σ ) | [5 empty] | 19.66 |  | kgf/㎠ |  | 변 동 계 수 ( V ) | [5 empty] | 6.51 |  | %
할 증 계 수 ( α ) | [5 empty] | 1.12 |  |  |  | 잔 골 재 흡 수 율 | [5 empty] | 1.5 |  | %
잔 골 재 비 중 | [5 empty] | 2.58 |  |  |  | 굵은골재 흡 수 율 | [5 empty] | 0.8 |  | %
굵 은 골 재 비 중 | [5 empty] | 2.7 |  |  |  | 시 멘 트 비 중 | [5 empty] | 3.05
잔 골 재 조 립 율 | [5 empty] | 2.8 |  |  |  | 혼 화 제 종 류 | [5 empty] | AE감수제 표준형
2. 배합강도 결정
제 1조건 : |  |  | Fcr ≥ Fck ＋ 1.64s(kg/㎠)
[9 empty] | = | 270 | ＋ | 1.64 | × | 19.66 | ≒ | 302
제 2조건 : |  |  | Fcr ≥0.85 Fck ＋ 3s(kg/㎠)
[9 empty] | = | 0.85 | × | 270 | ＋ | 3 | × | 19.66 | ≒ | 288
※ S |  | : | 압축강도의 표준편차(kgf/㎠)
※ 배합강도의 결정은 두 식에 의한 값중 큰값을 적용함
배 합 강 도 |  |  |  |  | : | (Fcr) |  | = | 302 |  | (Kgf/㎠)
3. 물.시멘트비(W/C) 결정
1) 압축강도에 소요되는 W/C
| f28 |  | = |  | -74 |  | + |  | 162 |  | C/W | 에서 구한다.
| 302 |  | = |  | -74 |  | + |  | 162 |  | C/W
| W/C |  | = |  | ( | 162 | ÷( | 74 | + | 302 | )) | ×100 |  | = | 43.1 |  | %
2) 기상작용이 심하지 않고 빙점이하로 내려가는 경우가 드문경우 | [14 empty] | 60 | %이하
3) 수밀성에 소요되는 W/C= | [6 empty] | 55 | %이하를 표준으로 한다.
4) 내구성에 소요되는 W/C= | [6 empty] | 55%~60% |  | 로 한다.
| ∴ | W/C값은 1),2),3),4) 를 만족하는 최하의 값 | [9 empty] | W/C | = | 43.1 |  | %로 한다.
4. R.C 시방서를 참고조건으로 한다.
| W/C | = | 55 | % | 슬럼프 : |  | 8 | cm | 조립률 : |  | 2.8
굵은골재최대치수 |  |  |  | S / A |  |  |  | W |  |  |  | AIR |  |  |  | 비 고
25 |  |  |  | 43 |  |  |  | 160 |  |  |  | 5
1) 잔골재율(S/A)결정
조 건 |  |  |  |  | 보 정 치 | [11 empty] | 값(%)
조 립 율 |  |  |  |  | ( | 2.8 | - | 2.8 | ) | ÷ | 0.1 | × | 0.5 |  |  |  | 0
W / C |  |  |  |  | ( | 0.43 |  | - | 0.55 |  | ) | ÷ | 0.05 |  |  |  | -2.4
공 기 량 |  |  |  |  | ( | 4.5 |  | - | 5 |  | ) | × | -0.75 |  |  |  | 0.38
쇄석을 사용할경우 | [7 empty] | 3 |  | ~ |  | 5 |  |  |  |  | 3
S/A |  |  |  |  | 43 | + | 0 | + | -2.4 |  | + | 0.38 |  | + | 3 |  | 44
2) 단위수량(W) 결정
조 건 |  |  |  |  | 보 정 치 | [11 empty] | 값(%)
슬 럼 프 |  |  |  |  | ( | 15 | - | 8 | ) | × | 0.012 |  | × | 160 |  |  | 13.44
공 기 량 |  |  |  |  | ( | 4.5 | - | 5 | ) | × | -0.03 |  | × | 160 |  |  | 2.4
쇄석을 사용할경우 | [7 empty] | 9 |  | ~ |  | 15 |  |  |  |  | 9
S/A |  |  |  |  | ( | 44 |  | - | 43 |  | ) | × | 1.5 |  |  |  | 1.5
W |  |  |  |  | 160 | + | 13.44 | + | 2.4 |  | + | 9 | + | 1.5 |  |  | 186.34
5. 시방배합 산출
- | 단위시멘트량 결정 |  |  |  | : | 추정식에서 구한 W/C = |  |  |  |  | 43.1 | %에서 W= |  | 186.34 |  | Kg | 이므로
[5 empty] | C = | 186.34 |  | ÷ | 0.43 |  | = | 433 |  | Kg
- | 시멘트 용적 : |  |  |  | C = | 433 |  | ÷ | 3.05 |  | = | 142 |  | L
- | 공기 연행량 : | [10 empty] | 30 |  | L
- | 전골재의 용적 : |  |  |  | 1 - | ( | 0.142 |  | + | 0.18634 |  | + | 0.03 |  | ) | = | 0.64166 |  | ㎥
- | 잔골재의 용적 : |  |  |  | 0.64166 |  | × | 0.44 |  | = | 0.282 |  | ㎥
- | 굵은골재의 용적 : |  |  |  | 0.64166 |  | - | 0.282 |  | = | 0.36 |  | ㎥
- | 잔골재의 중량 : |  |  |  | 0.282 |  | × | 2.58 |  | × | 1000 |  | = | 728 |  | Kg
- | 굵은골재의 중량 : |  |  |  | 0.36 |  | × | 2.7 |  | × | 1000 |  | = | 972 |  | Kg
- | 혼화제의 중량 : |  |  |  | 433 |  | × | 0.003 |  | = | 1.299 |  | Kg
6. 시험 비비기
(1) 제 1 시험 배치
1) 배합표
구 분 |  | W/C |  | 슬 럼 프 |  | S / A |  | 단위재료량(Kg/㎥) | [9 empty] | 비 고
|  | (%) |  |  |  | (cm) |  | C |  | W |  | S |  | G |  | AD
1 | ㎥ | [6 empty] | 433 |  | 186.34 |  | 728 |  | 972 |  | 1.299
40L |  | 43.1 |  | 15 |  | 44 |  | 17.32 |  | 7.4536 |  | 29.12 |  | 38.88 |  | 0.05196
2) 시험결과
슬럼프(cm) |  |  |  |  | 공 기 량 (%) |  |  |  |  | 워커빌리티 |  |  |  |  | 비 고 |  |  |  |  | 181
14.1 |  |  |  |  | 5.2 |  |  |  |  | 불 량 | [9 empty] | 43.95
ㄱ) S/A 보정
조 건 |  |  |  |  | 보 정 치 | [11 empty] | 값(%)
1차 결정치 | [16 empty] | 44
슬 럼 프 |  |  |  |  | 보정하지 않는다. | [11 empty] | 0
공 기 량 |  |  |  |  | ( | 4.5 |  | - | 5.2 |  | ) | × | 0.75 |  |  |  | -0.53
S/A | [5 empty] | 44 |  | + | 0 |  | + |  | -0.53 |  |  |  | 43.5
ㄴ) W 보정
조 건 |  |  |  |  | 보 정 치 | [11 empty] | 값(%)
1차 결정치 | [16 empty] | 186.34
슬 럼 프 |  |  |  |  | ( | 15 | - | 14.1 | ) | × | 0.012 |  | × | 186.34 |  |  | 2.01
공 기 량 |  |  |  |  | ( | 4.5 | - | 5.2 | ) | × | 0.03 |  | × | 186.34 |  |  | -3.91
S / A |  |  |  |  | ( | 43.5 |  | - | 44 |  | ) |  | × | 1.5 |  |  | -0.75
W | [5 empty] | 186.34 |  | + | 2.01 |  | + | -3.91 |  | + | -0.75 |  | 183.69
ㄷ) 2차 시방배합 산출
- | 단위시멘트량 결정 |  |  |  | : | 추정식에서 구한 W/C = |  |  |  |  | 43.1 | %에서 W= |  | 183.69 |  | Kg | 이므로
[5 empty] | C = | 183.69 |  | ÷ | 0.43 |  | = | 427 |  | Kg
- | 시멘트 용적 : |  |  |  | C = | 427 |  | ÷ | 3.05 |  | = | 140 |  | L
- | 공기 연행량 : | [10 empty] | 30 |  | L
- | 전골재의 용적 : |  |  |  | 1 - | ( | 0.14 |  | + | 0.18369 |  | + | 0.03 |  | ) | = | 0.64631 |  | ㎥
- | 잔골재의 용적 : |  |  |  | 0.64631 |  | × | 0.435 |  | = | 0.281 |  | ㎥
- | 굵은골재의 용적 : |  |  |  | 0.64631 |  | - | 0.281 |  | = | 0.365 |  | ㎥
- | 잔골재의 중량 : |  |  |  | 0.281 |  | × | 2.58 |  | × | 1000 |  | = | 725 |  | Kg
- | 굵은골재의 중량 : |  |  |  | 0.365 |  | × | 2.7 |  | × | 1000 |  | = | 986 |  | Kg
- | 혼화제의 중량 : |  |  |  | 427 |  | × | 0.003 |  | = | 1.281 |  | Kg
(2) 제2배치시험
1) 배합표
구 분 |  | W/C |  | 슬 럼 프 |  | S / A |  | 단위재료량(Kg/㎥) | [9 empty] | 비 고
|  | (%) |  |  |  | (cm) |  | C |  | W |  | S |  | G |  | AD
1 | ㎥ | [6 empty] | 427 |  | 183.69 |  | 725 |  | 986 |  | 1.281
40L |  | 43.1 |  | 15 |  | 43.5 |  | 17.08 |  | 7.3476 |  | 29 |  | 39.44 |  | 0.05124
2) 시험결과
슬럼프(cm) |  |  |  |  | 공 기 량 (%) |  |  |  |  | 워커빌리티 |  |  |  |  | 비 고
12 |  |  |  |  | 3.9 |  |  |  |  | 불 량
3) 제2배치 시험결과에 대한 조건 보정을 한다.
ㄱ) S/A 보정
조 건 |  |  |  |  | 보 정 치 | [11 empty] | 값(%)
2차 결정치 | [16 empty] | 43.5
슬 럼 프 |  |  |  |  | 보정하지 않는다. | [11 empty] | 0
공 기 량 |  |  |  |  | ( | 4.5 |  | - | 3.9 |  | ) | × | 0.75 |  |  |  | 0.45
S/A | [5 empty] | 43.5 |  | + | 0 |  | + |  | 0.45 |  |  |  | 43.95
ㄴ) W 보정
조 건 |  |  |  |  | 보 정 치 | [11 empty] | 값(%)
2차 결정치 | [16 empty] | 183.69
슬 럼 프 |  |  |  |  | ( | 15 | - | 12 | ) | × | -0.012 |  | × | 183.69 |  |  | -6.61
공 기 량 |  |  |  |  | ( | 4.5 | - | 3.9 | ) | × | 0.03 |  | × | 183.69 |  |  | 3.31
S / A |  |  |  |  | ( | 43.95 |  | - | 43.5 |  | ) |  | × | 1.5 |  |  | 0.68
W | [5 empty] | 183.69 |  | + | -6.61 |  | + | 3.31 |  | + | 0.68 |  | 181.1
ㄷ) 3차 시방배합 산출
- | 단위시멘트량 결정 |  |  |  | : | 추정식에서 구한 W/C = |  |  |  |  | 43.1 | %에서 W= |  | 181.1 |  | Kg | 이므로
[5 empty] | C = | 181.1 |  | ÷ | 0.43 |  | = | 421 |  | Kg
- | 시멘트 용적 : |  |  |  | C = | 421 |  | ÷ | 3.05 |  | = | 138 |  | L
- | 공기 연행량 : | [10 empty] | 30 |  | L
- | 전골재의 용적 : |  |  |  | 1 - | ( | 0.138 |  | + | 0.1811 |  | + | 0.03 |  | ) | = | 0.6509 |  | ㎥
- | 잔골재의 용적 : |  |  |  | 0.6509 |  | × | 0.44 |  | = | 0.286 |  | ㎥
- | 굵은골재의 용적 : |  |  |  | 0.6509 |  | - | 0.286 |  | = | 0.365 |  | ㎥
- | 잔골재의 중량 : |  |  |  | 0.286 |  | × | 2.58 |  | × | 1000 |  | = | 738 |  | Kg
- | 굵은골재의 중량 : |  |  |  | 0.365 |  | × | 2.7 |  | × | 1000 |  | = | 986 |  | Kg
- | 혼화제의 중량 : |  |  |  | 421 |  | × | 0.003 |  | = | 1.263 |  | Kg
(2) 제3배치시험
1) 배합표
구 분 |  | W/C |  | 슬 럼 프 |  | S / A |  | 단위재료량(Kg/㎥) | [9 empty] | 비 고
|  | (%) |  |  |  | (cm) |  | C |  | W |  | S |  | G |  | AD
1 | ㎥ | [6 empty] | 421 |  | 181.1 |  | 738 |  | 986 |  | 1.263
40L |  | 43.1 |  | 15 |  | 43.95 |  | 16.84 |  | 7.244 |  | 29.52 |  | 39.44 |  | 0.05052
2) 시험결과
슬럼프(cm) |  |  |  |  | 공 기 량 (%) |  |  |  |  | 워커빌리티 |  |  |  |  | 비 고
15 |  |  |  |  | 4.5 |  |  |  |  | 양 호
7. 제3배치 시험결과 만족함으로 W/C를 결정하기 위해 W/C값을 ±5%씩 증감하여 공시체
제작을 하기로 한다.
(1) 제1배치 단위 재료량
- | 조건 W/C= |  |  | 38.1 | % |  | S/A= |  | 43.95 | % |  | W= | 181.1 |  | Kg
[5 empty] | C = | 181.1 |  | ÷ | 0.38 |  | = | 477 |  | Kg
- | 시멘트 용적 : |  |  |  | C = | 477 |  | ÷ | 3.05 |  | = | 156 |  | L
- | 공기 연행량 : | [10 empty] | 30 |  | L
- | 전골재의 용적 : |  |  |  | 1 - | ( | 0.156 |  | + | 0.1811 |  | + | 0.03 |  | ) | = | 0.6329 |  | ㎥
- | 잔골재의 용적 : |  |  |  | 0.6329 |  | × | 0.44 |  | = | 0.278 |  | ㎥
- | 굵은골재의 용적 : |  |  |  | 0.6329 |  | - | 0.278 |  | = | 0.355 |  | ㎥
- | 잔골재의 중량 : |  |  |  | 0.278 |  | × | 2.58 |  | × | 1000 |  | = | 717 |  | Kg
- | 굵은골재의 중량 : |  |  |  | 0.355 |  | × | 2.7 |  | × | 1000 |  | = | 959 |  | Kg
- | 혼화제의 중량 : |  |  |  | 477 |  | × | 0.003 |  | = | 1.431 |  | Kg
(2) 제2배치 단위 재료량
- | 조건 W/C= |  |  | 43.1 | % |  | S/A= |  | 43.95 | % |  | W= | 181.1 |  | Kg
[5 empty] | C = | 181.1 |  | ÷ | 0.43 |  | = | 421 |  | Kg
- | 시멘트 용적 : |  |  |  | C = | 421 |  | ÷ | 3.05 |  | = | 138 |  | L
- | 공기 연행량 : | [10 empty] | 30 |  | L
- | 전골재의 용적 : |  |  |  | 1 - | ( | 0.138 |  | + | 0.1811 |  | + | 0.03 |  | ) | = | 0.6509 |  | ㎥
- | 잔골재의 용적 : |  |  |  | 0.6509 |  | × | 0.44 |  | = | 0.286 |  | ㎥
- | 굵은골재의 용적 : |  |  |  | 0.6509 |  | - | 0.286 |  | = | 0.365 |  | ㎥
- | 잔골재의 중량 : |  |  |  | 0.286 |  | × | 2.58 |  | × | 1000 |  | = | 738 |  | Kg
- | 굵은골재의 중량 : |  |  |  | 0.365 |  | × | 2.7 |  | × | 1000 |  | = | 986 |  | Kg
- | 혼화제의 중량 : |  |  |  | 421 |  | × | 0.003 |  | = | 1.263 |  | Kg
(3) 제3배치 단위 재료량
- | 조건 W/C= |  |  | 48.1 | % |  | S/A= |  | 43.95 | % |  | W= | 181.1 |  | Kg
[5 empty] | C = | 181.1 |  | ÷ | 0.48 |  | = | 377 |  | Kg
- | 시멘트 용적 : |  |  |  | C = | 377 |  | ÷ | 3.05 |  | = | 124 |  | L
- | 공기 연행량 : | [10 empty] | 30 |  | L
- | 전골재의 용적 : |  |  |  | 1 - | ( | 0.124 |  | + | 0.1811 |  | + | 0.03 |  | ) | = | 0.6649 |  | ㎥
- | 잔골재의 용적 : |  |  |  | 0.6649 |  | × | 0.44 |  | = | 0.293 |  | ㎥
- | 굵은골재의 용적 : |  |  |  | 0.6649 |  | - | 0.293 |  | = | 0.372 |  | ㎥
- | 잔골재의 중량 : |  |  |  | 0.293 |  | × | 2.58 |  | × | 1000 |  | = | 756 |  | Kg
- | 굵은골재의 중량 : |  |  |  | 0.372 |  | × | 2.7 |  | × | 1000 |  | = | 1004 |  | Kg
- | 혼화제의 중량 : |  |  |  | 377 |  | × | 0.003 |  | = | 1.131 |  | Kg
(4) 시험 비비기 및 시험결과
구 분 |  | W/C |  | S/A |  | 단위재료량(Kg/㎥) | [9 empty] | 시 험 결 과
|  | (%) |  | (%) |  | C |  | W |  | S |  | G |  | AD |  | 슬 | 공 | 압축강도
1배치 | [5 empty] | 477 |  | 181.1 |  | 717 |  | 959 |  | 1.263
|  | 38.1 |  | 43.95 |  | 19.08 |  | 7.244 |  | 28.68 |  | 38.36 |  | 0.05052 |  | 15.5 | 4.3 | 319 |  | 404
2배치 | [5 empty] | 421 |  | 181.1 |  | 738 |  | 986 |  | 1.263 | [5 empty] | 0.4484305
|  | 43.1 |  | 43.95 |  | 16.84 |  | 7.244 |  | 29.52 |  | 39.44 |  | 0.05052 |  | 15 | 4.4 | 306
3배치 | [5 empty] | 377 |  | 181.1 |  | 756 |  | 1004 |  | 1.131
|  | 48.1 |  | 43.95 |  | 15.08 |  | 7.244 |  | 30.24 |  | 40.16 |  | 0.04524 |  | 14.5 | 4.3 | 295
(5) W/C와 압축강도 관계식 추정 및 W/C결정
| - | W/C와 압축강도가 일차 관계에 있으므로
|  | Y | = | a | + | b C/W |  | 로 정의한다. (Y는 배합강도)
| - | 위의 실험결과를 토대로 표를 작성하면
NO |  | X |  |  |  | Y |  |  |  |  | XX |  |  |  |  | XY
1 |  | 2.625 |  |  |  | 319 |  |  |  |  | 6.891 |  |  |  |  | 837.375
2 |  | 2.32 |  |  |  | 306 |  |  |  |  | 5.382 |  |  |  |  | 709.92
3 |  | 2.079 |  |  |  | 295 |  |  |  |  | 4.322 |  |  |  |  | 613.305
계 |  | 7.024 |  |  |  | 920 |  |  |  |  | 16.595 |  |  |  |  | 2160.6
| - | 최소자승법에 의해 a,b
|  | a= |  | ∑xxi∑yi - |  |  | ∑xi∑xyi |  | = |  | 91.346 |  |  | = | 203.9
|  |  |  | 3∑xxi |  | - | (∑xi)² |  |  |  | 0.448
|  | b= |  | 3∑xyi |  | - | ∑xi∑yi |  | = |  | 19.72 |  |  | = | 44.02
|  |  |  | 3∑xxi |  | - | (∑xi)² |  |  |  | 0.448
[21 empty] | 38.1 | 319
| - | 배합강도= a+b C/W의 관계식에 의해 | [9 empty] | W/C와 압축강도 그래프를 사용추정 | [8 empty] | 43.1 | 306
[21 empty] | 48.1 | 295
|  | 302 |  | = | 203.9 |  | + | 44.02 |  | C/W
|  | C/W |  | = | 98.1 |  | = | 2.23
44.02
|  | ∴ | W/C | = | 44.9 |  | %
8.시방배합 설정
- | 단위시멘트량 결정 |  |  |  | : | 추정식에서 구한 W/C = |  |  |  |  | 44.9 | %에서 W= |  | 181.1 |  | Kg | 이므로
[5 empty] | C = | 181.1 |  | ÷ | 0.449 |  | = | 404 |  | Kg
- | 시멘트 용적 : |  |  |  | C = | 404 |  | ÷ | 3.05 |  | = | 132.459 |  | L
- | 공기 연행량 : | [10 empty] | 30 |  | L
- | 전골재의 용적 : |  |  |  | 1 - | ( | 0.132459 |  | + | 0.1811 |  | + | 0.03 |  | ) | = | 0.656441 |  | ㎥
- | 잔골재의 용적 : |  |  |  | 0.656441 |  | × | 0.4395 |  | = | 0.2885 |  | ㎥
- | 굵은골재의 용적 : |  |  |  | 0.656441 |  | - | 0.2885 |  | = | 0.3679 |  | ㎥
- | 잔골재의 중량 : |  |  |  | 0.2885 |  | × | 2.58 |  | × | 1000 |  | = | 745 |  | Kg
- | 굵은골재의 중량 : |  |  |  | 0.3679 |  | × | 2.7 |  | × | 1000 |  | = | 993.33 |  | Kg
- | 혼화제의 중량 : |  |  |  | 404 |  | × | 0.003 |  | = | 1.212 |  | Kg
9. 시방배합
(1) 배합표
구 분 |  | W/C |  | 슬 럼 프 |  | S / A |  | 단위재료량(Kg/㎥) | [9 empty] | 비 고
|  | (%) |  |  |  | (cm) |  | C |  | W |  | S |  | G |  | AD
1 | ㎥ | [6 empty] | 404 |  | 181 |  | 745 |  | 993 |  | 1.21
40L |  | 44.9 |  | 15 |  | 43.95 |  | 16.16 |  | 7.24 |  | 29.8 |  | 39.72 |  | 0.0484
(2) 시험결과
슬럼프(cm) |  |  |  |  | 공 기 량 (%) |  |  |  |  | 워커빌리티 |  |  |  |  | 비 고
15 |  |  |  |  | 4.5 |  |  |  |  | 양 호
(3) 시방배합
구 분 |  | W/C |  | 슬럼프 |  | S / A |  | 단위재료량(Kg/㎥)
|  | (%) |  | (cm) |  | (%) |  | C |  | W |  | S |  | G |  | AD |  | T
1 | ㎥ | 44.9 |  | 15 |  | 43.95 |  | 404 |  | 181 |  | 745 |  | 993 |  | 1.21 |  | 2331
(4) 시방배합 확인 시험결과
|  |  | W / C |  | S / A |  | 슬럼프 |  | 공기량 |  | 압축강도(Kgf/㎠)
구 분 |  |  | (%) |  | (%) |  | (㎝) |  | (%) |  | 구 분 |  |  | 7 일 |  |  | 28 일
[11 empty] | x1 |  |  | 199 |  |  | 311
1 Batch | [10 empty] | x2 |  |  | 199 |  |  | 309
시 험 |  |  | 44.9 |  | 43.95 |  | 15.5 |  | 4.4 |  | x3 |  |  | 201 |  |  | 306
[11 empty] | 평 균 |  |  | 199.6667 |  |  | 308.6667
[11 empty] | x1 |  |  | 199 |  |  | 300
2 Batch | [10 empty] | x2 |  |  | 203 |  |  | 301
시 험 |  |  | 44.9 |  | 43.95 |  | 15 |  | 4.5 |  | x3 |  |  | 203 |  |  | 302
[11 empty] | 평 균 |  |  | 201.6667 |  |  | 301
[11 empty] | x1 |  |  | 201 |  |  | 298
3 Batch | [10 empty] | x2 |  |  | 200 |  |  | 302
시 험 |  |  | 44.9 |  | 43.95 |  | 15 |  | 4.5 |  | x3 |  |  | 202 |  |  | 303
[11 empty] | 평 균 |  |  | 201 |  |  | 301
비 고

## 20-400-15
레디믹스트 콘크리트 배합설계서
1. 설계조건 ( 규격 : |  |  |  |  | 20 | ­ | 400 | ­ | 15 | )
설계기준강도 (Fck) | [5 empty] | 400 |  | kgf/㎠ |  | 굵은골재 최대치수 | [5 empty] | 20 |  | m/m
슬 럼 프 | [5 empty] | 15 |  | ㎝ |  | 공 기 량 | [5 empty] | 4.5 |  | %
표 준 편 차 ( σ ) | [5 empty] | 36.8 |  | kgf/㎠ |  | 변 동 계 수 ( V ) | [5 empty] | 8 |  | %
할 증 계 수 ( α ) | [5 empty] | 1.15 |  |  |  | 잔 골 재 흡 수 율 | [5 empty] | 1.5 |  | %
잔 골 재 비 중 | [5 empty] | 2.58 |  |  |  | 굵은골재 흡 수 율 | [5 empty] | 0.8 |  | %
굵 은 골 재 비 중 | [5 empty] | 2.7 |  |  |  | 시 멘 트 비 중 | [5 empty] | 3.05
잔 골 재 조 립 율 | [5 empty] | 2.8 |  |  |  | 혼 화 제 종 류 | [5 empty] | 고성능AE감수제표준형
2. 배합강도 결정
제 1조건 : |  |  | Fcr ≥ Fck ＋ 1.64s(kg/㎠)
[9 empty] | = | 400 | ＋ | 1.64 | × | 36.8 | ≒ | 460
제 2조건 : |  |  | Fcr ≥0.85 Fck ＋ 3s(kg/㎠)
[9 empty] | = | 0.85 | × | 400 | ＋ | 3 | × | 36.8 | ≒ | 450
※ S |  | : | 압축강도의 표준편차(kgf/㎠)
※ 배합강도의 결정은 두 식에 의한 값중 큰값을 적용함
배 합 강 도 |  |  |  |  | : | (Fcr) |  | = | 460 |  | (Kgf/㎠)
3. 물.시멘트비(W/C) 결정
1) 압축강도에 소요되는 W/C
| f28 |  | = |  | -18 |  | + |  | 134 |  | C/W | 에서 구한다.
| 460 |  | = |  | -18 |  | + |  | 134 |  | C/W
| W/C |  | = |  | ( | 134 | ÷( | 18 | + | 460 | )) | ×100 |  | = | 28 |  | %
2) 기상작용이 심하지 않고 빙점이하로 내려가는 경우가 드문경우 | [14 empty] | 60 | %이하
3) 수밀성에 소요되는 W/C= | [6 empty] | 55 | %이하를 표준으로 한다.
4) 내구성에 소요되는 W/C= | [6 empty] | 55%~60% |  | 로 한다.
| ∴ | W/C값은 1),2),3),4) 를 만족하는 최하의 값 | [9 empty] | W/C | = | 28 |  | %로 한다.
4. R.C 시방서를 참고조건으로 한다.
| W/C | = | 55 | % | 슬럼프 : |  | 8 | cm | 조립률 : |  | 2.8
굵은골재최대치수 |  |  |  | S / A |  |  |  | W |  |  |  | AIR |  |  |  | 비 고
20 |  |  |  | 45 |  |  |  | 165 |  |  |  | 6
1) 잔골재율(S/A)결정
조 건 |  |  |  |  | 보 정 치 | [11 empty] | 값(%)
조 립 율 |  |  |  |  | ( | 2.8 | - | 2.8 | ) | ÷ | 0.1 | × | 0.5 |  |  |  | 0
W / C |  |  |  |  | ( | 0.28 |  | - | 0.55 |  | ) | ÷ | 0.05 |  |  |  | -5.4
공 기 량 |  |  |  |  | ( | 4.5 |  | - | 6 |  | ) | × | -0.75 |  |  |  | 1.13
쇄석을 사용할경우 | [7 empty] | 3 |  | ~ |  | 5 |  |  |  |  | 3
S/A |  |  |  |  | 45 | + | 0 | + | -5.4 |  | + | 1.13 |  | + | 3 |  | 43.7
2) 단위수량(W) 결정
조 건 |  |  |  |  | 보 정 치 | [11 empty] | 값(%)
슬 럼 프 |  |  |  |  | ( | 15 | - | 8 | ) | × | 0.012 |  | × | 165 |  |  | 13.86
공 기 량 |  |  |  |  | ( | 4.5 | - | 6 | ) | × | -0.03 |  | × | 165 |  |  | 7.43
쇄석을 사용할경우 | [7 empty] | 9 |  | ~ |  | 15 |  |  |  |  | 9
S/A |  |  |  |  | ( | 43.7 |  | - | 45 |  | ) | × | 1.5 |  |  |  | -1.95
W |  |  |  |  | 165 | + | 13.86 | + | 7.43 |  | + | 9 | + | -1.95 |  |  | 193.34
5. 시방배합 산출
- | 단위시멘트량 결정 |  |  |  | : | 추정식에서 구한 W/C = |  |  |  |  | 28 | %에서 W= |  | 193.34 |  | Kg | 이므로
[5 empty] | C = | 193.34 |  | ÷ | 0.28 |  | = | 691 |  | Kg
- | 시멘트 용적 : |  |  |  | C = | 691 |  | ÷ | 3.05 |  | = | 227 |  | L
- | 공기 연행량 : | [10 empty] | 30 |  | L
- | 전골재의 용적 : |  |  |  | 1 - | ( | 0.227 |  | + | 0.19334 |  | + | 0.03 |  | ) | = | 0.54966 |  | ㎥
- | 잔골재의 용적 : |  |  |  | 0.54966 |  | × | 0.437 |  | = | 0.24 |  | ㎥
- | 굵은골재의 용적 : |  |  |  | 0.54966 |  | - | 0.24 |  | = | 0.31 |  | ㎥
- | 잔골재의 중량 : |  |  |  | 0.24 |  | × | 2.58 |  | × | 1000 |  | = | 619 |  | Kg
- | 굵은골재의 중량 : |  |  |  | 0.31 |  | × | 2.7 |  | × | 1000 |  | = | 837 |  | Kg
- | 혼화제의 중량 : |  |  |  | 691 |  | × | 0.012 |  | = | 8.292 |  | Kg
6. 시험 비비기
(1) 제 1 시험 배치
1) 배합표
구 분 |  | W/C |  | 슬 럼 프 |  | S / A |  | 단위재료량(Kg/㎥) | [9 empty] | 비 고
|  | (%) |  |  |  | (cm) |  | C |  | W |  | S |  | G |  | AD
1 | ㎥ | [6 empty] | 691 |  | 193.34 |  | 619 |  | 837 |  | 8.292
40L |  | 28 |  | 15 |  | 43.7 |  | 27.64 |  | 7.7336 |  | 24.76 |  | 33.48 |  | 0.33168
2) 시험결과
슬럼프(cm) |  |  |  |  | 공 기 량 (%) |  |  |  |  | 워커빌리티 |  |  |  |  | 비 고 |  |  |  |  | 180.7
19 |  |  |  |  | 6.8 |  |  |  |  | 불 량 | [9 empty] | 40.95
ㄱ) S/A 보정
조 건 |  |  |  |  | 보 정 치 | [11 empty] | 값(%)
1차 결정치 | [16 empty] | 43.7
슬 럼 프 |  |  |  |  | 보정하지 않는다. | [11 empty] | 0
공 기 량 |  |  |  |  | ( | 4.5 |  | - | 6.8 |  | ) | × | 0.75 |  |  |  | -1.73
S/A | [5 empty] | 43.7 |  | + | 0 |  | + |  | -1.73 |  |  |  | 42
ㄴ) W 보정
조 건 |  |  |  |  | 보 정 치 | [11 empty] | 값(%)
1차 결정치 | [16 empty] | 193.34
슬 럼 프 |  |  |  |  | ( | 15 | - | 19 | ) | × | -0.012 |  | × | 193.34 |  |  | 9.28
공 기 량 |  |  |  |  | ( | 4.5 | - | 6.8 | ) | × | 0.03 |  | × | 193.34 |  |  | -13.34
S / A |  |  |  |  | ( | 42 |  | - | 43.7 |  | ) |  | × | 1.5 |  |  | -2.55
W | [5 empty] | 193.34 |  | + | 9.28 |  | + | -13.34 |  | + | -2.55 |  | 186.73
ㄷ) 2차 시방배합 산출
- | 단위시멘트량 결정 |  |  |  | : | 추정식에서 구한 W/C = |  |  |  |  | 28 | %에서 W= |  | 186.73 |  | Kg | 이므로
[5 empty] | C = | 186.73 |  | ÷ | 0.28 |  | = | 667 |  | Kg
- | 시멘트 용적 : |  |  |  | C = | 667 |  | ÷ | 3.05 |  | = | 219 |  | L
- | 공기 연행량 : | [10 empty] | 30 |  | L
- | 전골재의 용적 : |  |  |  | 1 - | ( | 0.219 |  | + | 0.18673 |  | + | 0.03 |  | ) | = | 0.56427 |  | ㎥
- | 잔골재의 용적 : |  |  |  | 0.56427 |  | × | 0.42 |  | = | 0.237 |  | ㎥
- | 굵은골재의 용적 : |  |  |  | 0.56427 |  | - | 0.237 |  | = | 0.327 |  | ㎥
- | 잔골재의 중량 : |  |  |  | 0.237 |  | × | 2.58 |  | × | 1000 |  | = | 611 |  | Kg
- | 굵은골재의 중량 : |  |  |  | 0.327 |  | × | 2.7 |  | × | 1000 |  | = | 883 |  | Kg
- | 혼화제의 중량 : |  |  |  | 667 |  | × | 0.012 |  | = | 8.004 |  | Kg
(2) 제2배치시험
1) 배합표
구 분 |  | W/C |  | 슬 럼 프 |  | S / A |  | 단위재료량(Kg/㎥) | [9 empty] | 비 고
|  | (%) |  |  |  | (cm) |  | C |  | W |  | S |  | G |  | AD
1 | ㎥ | [6 empty] | 667 |  | 186.73 |  | 611 |  | 883 |  | 8.004
40L |  | 28 |  | 15 |  | 42 |  | 26.68 |  | 7.4692 |  | 24.44 |  | 35.32 |  | 0.32016
2) 시험결과
슬럼프(cm) |  |  |  |  | 공 기 량 (%) |  |  |  |  | 워커빌리티 |  |  |  |  | 비 고
16.5 |  |  |  |  | 5.9 |  |  |  |  | 불 량
3) 제2배치 시험결과에 대한 조건 보정을 한다.
ㄱ) S/A 보정
조 건 |  |  |  |  | 보 정 치 | [11 empty] | 값(%)
2차 결정치 | [16 empty] | 42
슬 럼 프 |  |  |  |  | 보정하지 않는다. | [11 empty] | 0
공 기 량 |  |  |  |  | ( | 4.5 |  | - | 5.9 |  | ) | × | 0.75 |  |  |  | -1.05
S/A | [5 empty] | 42 |  | + | 0 |  | + |  | -1.05 |  |  |  | 40.95
ㄴ) W 보정
조 건 |  |  |  |  | 보 정 치 | [11 empty] | 값(%)
2차 결정치 | [16 empty] | 186.73
슬 럼 프 |  |  |  |  | ( | 15 | - | 16.5 | ) | × | -0.012 |  | × | 186.73 |  |  | 3.36
공 기 량 |  |  |  |  | ( | 4.5 | - | 5.9 | ) | × | 0.03 |  | × | 186.73 |  |  | -7.84
S / A |  |  |  |  | ( | 40.95 |  | - | 42 |  | ) |  | × | 1.5 |  |  | -1.58
W | [5 empty] | 186.73 |  | + | 3.36 |  | + | -7.84 |  | + | -1.58 |  | 180.7
ㄷ) 3차 시방배합 산출
- | 단위시멘트량 결정 |  |  |  | : | 추정식에서 구한 W/C = |  |  |  |  | 28 | %에서 W= |  | 180.7 |  | Kg | 이므로
[5 empty] | C = | 180.7 |  | ÷ | 0.28 |  | = | 645 |  | Kg
- | 시멘트 용적 : |  |  |  | C = | 645 |  | ÷ | 3.05 |  | = | 211 |  | L
- | 공기 연행량 : | [10 empty] | 30 |  | L
- | 전골재의 용적 : |  |  |  | 1 - | ( | 0.211 |  | + | 0.1807 |  | + | 0.03 |  | ) | = | 0.5783 |  | ㎥
- | 잔골재의 용적 : |  |  |  | 0.5783 |  | × | 0.41 |  | = | 0.237103 |  | ㎥
- | 굵은골재의 용적 : |  |  |  | 0.5783 |  | - | 0.237103 |  | = | 0.341197 |  | ㎥
- | 잔골재의 중량 : |  |  |  | 0.237103 |  | × | 2.58 |  | × | 1000 |  | = | 612 |  | Kg
- | 굵은골재의 중량 : |  |  |  | 0.341197 |  | × | 2.7 |  | × | 1000 |  | = | 921.2319 |  | Kg
- | 혼화제의 중량 : |  |  |  | 645 |  | × | 0.012 |  | = | 7.74 |  | Kg
(2) 제3배치시험
1) 배합표
구 분 |  | W/C |  | 슬 럼 프 |  | S / A |  | 단위재료량(Kg/㎥) | [9 empty] | 비 고
|  | (%) |  |  |  | (cm) |  | C |  | W |  | S |  | G |  | AD
1 | ㎥ | [6 empty] | 645 |  | 180.7 |  | 612 |  | 921.2319 |  | 7.74
40L |  | 28 |  | 15 |  | 40.95 |  | 25.8 |  | 7.228 |  | 24.48 |  | 36.849276 |  | 0.3096
2) 시험결과
슬럼프(cm) |  |  |  |  | 공 기 량 (%) |  |  |  |  | 워커빌리티 |  |  |  |  | 비 고
15 |  |  |  |  | 4.5 |  |  |  |  | 양 호
7. 제3배치 시험결과 만족함으로 W/C를 결정하기 위해 W/C값을 ±5%씩 증감하여 공시체
제작을 하기로 한다.
(1) 제1배치 단위 재료량
- | 조건 W/C= |  |  | 23 | % |  | S/A= |  | 40.95 | % |  | W= | 180.7 |  | Kg
[5 empty] | C = | 180.7 |  | ÷ | 0.23 |  | = | 786 |  | Kg
- | 시멘트 용적 : |  |  |  | C = | 786 |  | ÷ | 3.05 |  | = | 258 |  | L
- | 공기 연행량 : | [10 empty] | 30 |  | L
- | 전골재의 용적 : |  |  |  | 1 - | ( | 0.258 |  | + | 0.1807 |  | + | 0.03 |  | ) | = | 0.5313 |  | ㎥
- | 잔골재의 용적 : |  |  |  | 0.5313 |  | × | 0.41 |  | = | 0.218 |  | ㎥
- | 굵은골재의 용적 : |  |  |  | 0.5313 |  | - | 0.218 |  | = | 0.313 |  | ㎥
- | 잔골재의 중량 : |  |  |  | 0.218 |  | × | 2.58 |  | × | 1000 |  | = | 562 |  | Kg
- | 굵은골재의 중량 : |  |  |  | 0.313 |  | × | 2.7 |  | × | 1000 |  | = | 845.1 |  | Kg
- | 혼화제의 중량 : |  |  |  | 786 |  | × | 0.012 |  | = | 9.432 |  | Kg
(2) 제2배치 단위 재료량
- | 조건 W/C= |  |  | 28 | % |  | S/A= |  | 40.95 | % |  | W= | 180.7 |  | Kg
[5 empty] | C = | 180.7 |  | ÷ | 0.28 |  | = | 645 |  | Kg
- | 시멘트 용적 : |  |  |  | C = | 645 |  | ÷ | 3.05 |  | = | 211 |  | L
- | 공기 연행량 : | [10 empty] | 30 |  | L
- | 전골재의 용적 : |  |  |  | 1 - | ( | 0.211 |  | + | 0.1807 |  | + | 0.03 |  | ) | = | 0.5783 |  | ㎥
- | 잔골재의 용적 : |  |  |  | 0.5783 |  | × | 0.41 |  | = | 0.237 |  | ㎥
- | 굵은골재의 용적 : |  |  |  | 0.5783 |  | - | 0.237 |  | = | 0.341 |  | ㎥
- | 잔골재의 중량 : |  |  |  | 0.237 |  | × | 2.58 |  | × | 1000 |  | = | 611 |  | Kg
- | 굵은골재의 중량 : |  |  |  | 0.341 |  | × | 2.7 |  | × | 1000 |  | = | 920.7 |  | Kg
- | 혼화제의 중량 : |  |  |  | 645 |  | × | 0.012 |  | = | 7.74 |  | Kg
(3) 제3배치 단위 재료량
- | 조건 W/C= |  |  | 33 | % |  | S/A= |  | 40.95 | % |  | W= | 180.7 |  | Kg
[5 empty] | C = | 180.7 |  | ÷ | 0.33 |  | = | 548 |  | Kg
- | 시멘트 용적 : |  |  |  | C = | 548 |  | ÷ | 3.05 |  | = | 180 |  | L
- | 공기 연행량 : | [10 empty] | 30 |  | L
- | 전골재의 용적 : |  |  |  | 1 - | ( | 0.18 |  | + | 0.1807 |  | + | 0.03 |  | ) | = | 0.6093 |  | ㎥
- | 잔골재의 용적 : |  |  |  | 0.6093 |  | × | 0.41 |  | = | 0.249813 |  | ㎥
- | 굵은골재의 용적 : |  |  |  | 0.6093 |  | - | 0.249813 |  | = | 0.359487 |  | ㎥
- | 잔골재의 중량 : |  |  |  | 0.249813 |  | × | 2.58 |  | × | 1000 |  | = | 644.51754 |  | Kg
- | 굵은골재의 중량 : |  |  |  | 0.359487 |  | × | 2.7 |  | × | 1000 |  | = | 970.6149 |  | Kg
- | 혼화제의 중량 : |  |  |  | 548 |  | × | 0.012 |  | = | 6.576 |  | Kg
(4) 시험 비비기 및 시험결과
구 분 |  | W/C |  | S/A |  | 단위재료량(Kg/㎥) | [9 empty] | 시 험 결 과
|  | (%) |  | (%) |  | C |  | W |  | S |  | G |  | AD |  | 슬 | 공 | 압축강도
1배치 | [5 empty] | 786 |  | 180.7 |  | 562 |  | 845.1 |  | 7.74
|  | 23 |  | 40.95 |  | 31.44 |  | 7.228 |  | 22.48 |  | 33.804 |  | 0.3096 |  | 15.5 | 4.3 | 540 |  | 556
2배치 | [5 empty] | 645 |  | 180.7 |  | 611 |  | 920.7 |  | 7.74 | [5 empty] | 0.3246753
|  | 28 |  | 40.95 |  | 25.8 |  | 7.228 |  | 24.44 |  | 36.828 |  | 0.3096 |  | 15 | 4.4 | 496
3배치 | [5 empty] | 548 |  | 180.7 |  | 644.51754 |  | 970.6149 |  | 6.576
|  | 33 |  | 40.95 |  | 21.92 |  | 7.228 |  | 25.7807016 |  | 38.824596 |  | 0.26304 |  | 14.5 | 4.3 | 454
(5) W/C와 압축강도 관계식 추정 및 W/C결정
| - | W/C와 압축강도가 일차 관계에 있으므로
|  | Y | = | a | + | b C/W |  | 로 정의한다. (Y는 배합강도)
| - | 위의 실험결과를 토대로 표를 작성하면
NO |  | X |  |  |  | Y |  |  |  |  | XX |  |  |  |  | XY
1 |  | 4.348 |  |  |  | 540 |  |  |  |  | 18.905 |  |  |  |  | 2347.92
2 |  | 3.571 |  |  |  | 496 |  |  |  |  | 12.752 |  |  |  |  | 1771.216
3 |  | 3.03 |  |  |  | 454 |  |  |  |  | 9.181 |  |  |  |  | 1375.62
계 |  | 10.949 |  |  |  | 1490 |  |  |  |  | 40.838 |  |  |  |  | 5494.756
| - | 최소자승법에 의해 a,b
|  | a= |  | ∑xxi∑yi - |  |  | ∑xi∑xyi |  | = |  | 686.537 |  |  | = | 260.74
|  |  |  | 3∑xxi |  | - | (∑xi)² |  |  |  | 2.633
|  | b= |  | 3∑xyi |  | - | ∑xi∑yi |  | = |  | 170.258 |  |  | = | 64.66
|  |  |  | 3∑xxi |  | - | (∑xi)² |  |  |  | 2.633
[21 empty] | 23 | 540
| - | 배합강도= a+b C/W의 관계식에 의해 | [9 empty] | W/C와 압축강도 그래프를 사용추정 | [8 empty] | 28 | 496
[21 empty] | 33 | 454
|  | 460 |  | = | 260.74 |  | + | 64.66 |  | C/W
|  | C/W |  | = | 199.26 |  | = | 3.08
64.66
|  | ∴ | W/C | = | 32.45 |  | %
8.시방배합 설정
- | 단위시멘트량 결정 |  |  |  | : | 추정식에서 구한 W/C = |  |  |  |  | 32.45 | %에서 W= |  | 180.7 |  | Kg | 이므로
[5 empty] | C = | 180.7 |  | ÷ | 0.325 |  | = | 556 |  | Kg
- | 시멘트 용적 : |  |  |  | C = | 556 |  | ÷ | 3.05 |  | = | 182 |  | L
- | 공기 연행량 : | [10 empty] | 30 |  | L
- | 전골재의 용적 : |  |  |  | 1 - | ( | 0.182 |  | + | 0.1807 |  | + | 0.03 |  | ) | = | 0.6073 |  | ㎥
- | 잔골재의 용적 : |  |  |  | 0.6073 |  | × | 0.4095 |  | = | 0.2487 |  | ㎥
- | 굵은골재의 용적 : |  |  |  | 0.6073 |  | - | 0.2487 |  | = | 0.3586 |  | ㎥
- | 잔골재의 중량 : |  |  |  | 0.2487 |  | × | 2.58 |  | × | 1000 |  | = | 641.646 |  | Kg
- | 굵은골재의 중량 : |  |  |  | 0.3586 |  | × | 2.7 |  | × | 1000 |  | = | 966 |  | Kg
- | 혼화제의 중량 : |  |  |  | 556 |  | × | 0.012 |  | = | 6.672 |  | Kg
9. 시방배합
(1) 배합표
구 분 |  | W/C |  | 슬 럼 프 |  | S / A |  | 단위재료량(Kg/㎥) | [9 empty] | 비 고
|  | (%) |  |  |  | (cm) |  | C |  | W |  | S |  | G |  | AD
1 | ㎥ | [6 empty] | 556 |  | 180.7 |  | 641.646 |  | 966 |  | 6.672
40L |  | 32.45 |  | 15 |  | 40.95 |  | 22.24 |  | 7.228 |  | 25.66584 |  | 38.64 |  | 0.26688
(2) 시험결과
슬럼프(cm) |  |  |  |  | 공 기 량 (%) |  |  |  |  | 워커빌리티 |  |  |  |  | 비 고
15 |  |  |  |  | 4.5 |  |  |  |  | 양 호
(3) 시방배합
구 분 |  | W/C |  | 슬럼프 |  | S / A |  | 단위재료량(Kg/㎥)
|  | (%) |  | (cm) |  | (%) |  | C |  | W |  | S |  | G |  | AD |  | T
1 | ㎥ | 32.45 |  | 15 |  | 40.95 |  | 556 |  | 180.7 |  | 641.646 |  | 966 |  | 6.672 |  | 2331
(4) 시방배합 확인 시험결과
|  |  | W / C |  | S / A |  | 슬럼프 |  | 공기량 |  | 압축강도(Kgf/㎠)
구 분 |  |  | (%) |  | (%) |  | (㎝) |  | (%) |  | 구 분 |  |  | 7 일 |  |  | 28 일
[11 empty] | x1 |  |  | 306 |  |  | 458
1 Batch | [10 empty] | x2 |  |  | 299 |  |  | 455
시 험 |  |  | 32.45 |  | 40.95 |  | 8.5 |  | 4.4 |  | x3 |  |  | 301 |  |  | 457
[11 empty] | 평 균 |  |  | 302 |  |  | 456.6667
[11 empty] | x1 |  |  | 301 |  |  | 453
2 Batch | [10 empty] | x2 |  |  | 308 |  |  | 451
시 험 |  |  | 32.45 |  | 40.95 |  | 8 |  | 4.5 |  | x3 |  |  | 303 |  |  | 455
[11 empty] | 평 균 |  |  | 304 |  |  | 453
[11 empty] | x1 |  |  | 301 |  |  | 454
3 Batch | [10 empty] | x2 |  |  | 300 |  |  | 452
시 험 |  |  | 32.45 |  | 40.95 |  | 8 |  | 4.5 |  | x3 |  |  | 302 |  |  | 452
[11 empty] | 평 균 |  |  | 301 |  |  | 452.6667
비 고